## Formulation
Process # | 39
Range | 3-15 um
Substrate | Ge
Layer | Material | Thickness
1 | Y2O3 | 150
2 | ZnS | 616
3 | Ge | 1186
4 | ZnS | 1949
5 | Ge | 638
6 | ZnS | 6426
7 | YF3 | 3104
8 | Ge | 264
9 | YF3 | 8094
10 | Y2O3 | 200

## Parts and Spec
Customer: | Rebellion Photonics
Part # | D-050 (AR/AR)
D-051
D-052
Transmission | Tavg (3-12um)>87%
Tmin (3-12um)>80%
Tavg (12-15um)>67%
Tmin (12-15um)>60%
Physical tests: | Adhesion
Humidity
Moderate Abrasion
Customer: | Rebellion Photonics
Part # | 232x200x12 window
Transmission | 85% 7-14 um
(All Averages) | dlc/ar
Physical tests: | Adhesion
Humidity
Moderate Abrasion

## dlc-ar
micron | 161205A | 161205B | 161205C | 161205A - unknown DLC
2 | 41.812515 | 78.322219 | 78.359985 | 161205B - DLC peak @ 9.7
2.002 | 42.797621 | 78.400004 | 78.431673 | 161205 - DLC peak @ 10.1
2.004 | 43.835339 | 78.376318 | 78.405306
2.006 | 44.916079 | 78.259075 | 78.295924
2.008 | 45.96268 | 78.081596 | 78.143582
2.01 | 47.005282 | 77.80941 | 77.917874
2.012 | 48.062035 | 77.439305 | 77.599494
2.014 | 49.11302 | 77.011527 | 77.209473 |  | 7 to 14 | 86.41611
2.016 | 50.172565 | 76.544062 | 76.795756 |  | 8 to 11.5 | 91.13299
2.018 | 51.234733 | 76.01339 | 76.341944
2.02 | 52.270301 | 75.375306 | 75.772258
2.022 | 53.287188 | 74.698799 | 75.138389
2.024 | 54.298033 | 74.030576 | 74.505029 |  | 3 to 14 | 81.19262
2.026 | 55.281471 | 73.269463 | 73.82387
2.028 | 56.26219 | 72.433425 | 73.060408
2.03 | 57.25659 | 71.598193 | 72.234513
2.032 | 58.194744 | 70.730612 | 71.434135
2.034 | 59.053207 | 69.821521 | 70.655585
2.036 | 59.882784 | 68.913001 | 69.800391
2.038 | 60.674284 | 67.99473 | 68.911839
2.04 | 61.42617 | 67.054276 | 68.038625
2.042 | 62.182032 | 66.106112 | 67.134667
2.044 | 62.872018 | 65.139938 | 66.204352
2.046 | 63.425058 | 64.145469 | 65.280762
2.048 | 63.973351 | 63.156671 | 64.354686
2.05 | 64.536333 | 62.18644 | 63.421257
2.052 | 64.972632 | 61.217084 | 62.494608
2.054 | 65.32311 | 60.276131 | 61.572556
2.056 | 65.656375 | 59.364546 | 60.642522
2.058 | 65.921536 | 58.405899 | 59.690085
2.06 | 66.122172 | 57.415238 | 58.749391
2.062 | 66.300869 | 56.474803 | 57.866445
2.064 | 66.381484 | 55.563421 | 56.997248
2.066 | 66.349917 | 54.657751 | 56.107095
2.068 | 66.323519 | 53.792481 | 55.225348
2.07 | 66.269265 | 52.943939 | 54.368175
2.072 | 66.092075 | 52.072464 | 53.530316
2.074 | 65.848951 | 51.216711 | 52.697367
2.076 | 65.58875 | 50.397372 | 51.867062
2.078 | 65.26862 | 49.579227 | 51.059806
2.08 | 64.902291 | 48.776062 | 50.278049
2.082 | 64.523241 | 48.014306 | 49.51053
2.084 | 64.088006 | 47.257244 | 48.763036
2.086 | 63.587165 | 46.496538 | 48.034978
2.088 | 63.074129 | 45.774608 | 47.313168
2.09 | 62.546363 | 45.091964 | 46.602723
2.092 | 61.970558 | 44.420216 | 45.91826
2.094 | 61.370068 | 43.758486 | 45.264091
2.096 | 60.751406 | 43.110343 | 44.631285
2.098 | 60.064503 | 42.473796 | 43.999891
2.1 | 59.342968 | 41.853918 | 43.3727
2.102 | 58.65723 | 41.257376 | 42.764001
2.104 | 57.940035 | 40.670938 | 42.157898
2.106 | 57.16032 | 40.090396 | 41.554341
2.108 | 56.436183 | 39.541386 | 40.993147
2.11 | 55.757776 | 39.017177 | 40.473068
2.112 | 54.995706 | 38.483296 | 39.95237
2.114 | 54.214428 | 37.960165 | 39.432908
2.116 | 53.525106 | 37.476194 | 38.933031
2.118 | 52.833795 | 37.000387 | 38.451083
2.12 | 52.097684 | 36.52068 | 37.98443
2.122 | 51.428884 | 36.074958 | 37.533429
2.124 | 50.81708 | 35.665947 | 37.110976
2.126 | 50.163039 | 35.266749 | 36.729505
2.128 | 49.474725 | 34.86362 | 36.341213
2.13 | 48.789966 | 34.456419 | 35.913497
2.132 | 48.098509 | 34.059235 | 35.502905
2.134 | 47.415943 | 33.686302 | 35.13701
2.136 | 46.788327 | 33.340028 | 34.775489
2.138 | 46.184064 | 33.001529 | 34.41209
2.14 | 45.539039 | 32.647803 | 34.068489
2.142 | 44.905827 | 32.307649 | 33.747927
2.144 | 44.347439 | 32.007484 | 33.440119
2.146 | 43.803723 | 31.707757 | 33.127783
2.148 | 43.2354 | 31.388135 | 32.813352
2.15 | 42.696227 | 31.087385 | 32.535231
2.152 | 42.183225 | 30.818104 | 32.277854
2.154 | 41.639678 | 30.558316 | 31.98776
2.156 | 41.116966 | 30.306829 | 31.701721
2.158 | 40.682421 | 30.069183 | 31.480062
2.16 | 40.239424 | 29.830691 | 31.271783
2.162 | 39.721192 | 29.586542 | 31.026387
2.164 | 39.255667 | 29.365102 | 30.786412
2.166 | 38.881855 | 29.163846 | 30.575869
2.168 | 38.469715 | 28.933127 | 30.368613
2.17 | 38.011484 | 28.699026 | 30.161087
2.172 | 37.615094 | 28.535591 | 29.972371
2.174 | 37.24534 | 28.39485 | 29.793703
2.176 | 36.82186 | 28.192447 | 29.608354
2.178 | 36.418672 | 27.970987 | 29.427099
2.18 | 36.098946 | 27.792282 | 29.259578
2.182 | 35.766017 | 27.634463 | 29.089203
2.184 | 35.372945 | 27.473767 | 28.914829
2.186 | 35.026543 | 27.325645 | 28.767523
2.188 | 34.74596 | 27.188353 | 28.643117
2.19 | 34.421119 | 27.041019 | 28.49426
2.192 | 34.061218 | 26.884573 | 28.328845
2.194 | 33.77001 | 26.735536 | 28.19379
2.196 | 33.509484 | 26.597736 | 28.080257
2.198 | 33.191179 | 26.466098 | 27.953588
2.2 | 32.880027 | 26.351188 | 27.818815
2.202 | 32.653705 | 26.25686 | 27.696027
2.204 | 32.432005 | 26.153121 | 27.591831
2.206 | 32.14429 | 26.02443 | 27.502873
2.208 | 31.86407 | 25.907939 | 27.4113
2.21 | 31.641696 | 25.826211 | 27.30888
2.212 | 31.422797 | 25.754144 | 27.215222
2.214 | 31.185868 | 25.670706 | 27.135224
2.216 | 30.976717 | 25.57562 | 27.047764
2.218 | 30.794105 | 25.479529 | 26.95472
2.22 | 30.586899 | 25.398643 | 26.885996
2.222 | 30.36481 | 25.332317 | 26.833421
2.224 | 30.181144 | 25.265725 | 26.763906
2.226 | 30.021276 | 25.202321 | 26.685615
2.228 | 29.835803 | 25.153995 | 26.629548
2.23 | 29.64922 | 25.105394 | 26.586509
2.232 | 29.505686 | 25.037249 | 26.532279
2.234 | 29.370319 | 24.970253 | 26.478633
2.236 | 29.196258 | 24.931542 | 26.442607
2.238 | 29.025164 | 24.910276 | 26.4093
2.24 | 28.903408 | 24.884018 | 26.360877
2.242 | 28.792407 | 24.845817 | 26.315224
2.244 | 28.650643 | 24.79848 | 26.290528
2.246 | 28.515131 | 24.759788 | 26.271108
2.248 | 28.417206 | 24.73987 | 26.242935
2.25 | 28.322862 | 24.718404 | 26.226502
2.252 | 28.205197 | 24.683144 | 26.233082
2.254 | 28.097225 | 24.65848 | 26.23573
2.256 | 28.016461 | 24.659068 | 26.217579
2.258 | 27.9241 | 24.664554 | 26.200678
2.26 | 27.806731 | 24.6584 | 26.198027
2.262 | 27.717534 | 24.648859 | 26.190378
2.264 | 27.671742 | 24.645234 | 26.172108
2.266 | 27.607744 | 24.647449 | 26.168607
2.268 | 27.504653 | 24.651926 | 26.190798
2.27 | 27.42596 | 24.652721 | 26.219033
2.272 | 27.397634 | 24.652096 | 26.240638
2.274 | 27.361581 | 24.663885 | 26.26566
2.276 | 27.291961 | 24.692676 | 26.297229
2.278 | 27.23949 | 24.72477 | 26.319332
2.28 | 27.220343 | 24.750358 | 26.32914
2.282 | 27.178927 | 24.774893 | 26.347919
2.284 | 27.101954 | 24.803138 | 26.383527
2.286 | 27.058769 | 24.837316 | 26.417758
2.288 | 27.072076 | 24.874489 | 26.443834
2.29 | 27.067951 | 24.903823 | 26.477663
2.292 | 27.015329 | 24.925983 | 26.526617
2.294 | 26.979334 | 24.960118 | 26.577316
2.296 | 26.992775 | 25.01547 | 26.621229
2.298 | 26.999703 | 25.076463 | 26.66914
2.3 | 26.967944 | 25.12893 | 26.7258
2.302 | 26.947318 | 25.176754 | 26.781576
2.304 | 26.969833 | 25.225777 | 26.830796
2.306 | 26.98846 | 25.270957 | 26.884078
2.308 | 26.972002 | 25.313309 | 26.949699
2.31 | 26.968356 | 25.369945 | 27.012949
2.312 | 27.01303 | 25.448278 | 27.067229
2.314 | 27.056583 | 25.529092 | 27.134282
2.316 | 27.056839 | 25.593017 | 27.228266
2.318 | 27.052475 | 25.649031 | 27.318797
2.32 | 27.087965 | 25.712245 | 27.378232
2.322 | 27.143241 | 25.786841 | 27.432651
2.324 | 27.186962 | 25.871079 | 27.514957
2.326 | 27.222497 | 25.955884 | 27.611871
2.328 | 27.265303 | 26.032932 | 27.697816
2.33 | 27.311273 | 26.107987 | 27.778712
2.332 | 27.350465 | 26.19156 | 27.871449
2.334 | 27.391176 | 26.282968 | 27.971034
2.336 | 27.448049 | 26.375857 | 28.064053
2.338 | 27.516573 | 26.470889 | 28.150971
2.34 | 27.579528 | 26.573198 | 28.241712
2.342 | 27.633495 | 26.679665 | 28.343315
2.344 | 27.691006 | 26.782568 | 28.456457
2.346 | 27.758606 | 26.880477 | 28.575079
2.348 | 27.830454 | 26.983812 | 28.687007
2.35 | 27.901831 | 27.096752 | 28.787389
2.352 | 27.978789 | 27.21027 | 28.885615
2.354 | 28.065585 | 27.320417 | 28.992044
2.356 | 28.156173 | 27.434241 | 29.105749
2.358 | 28.245059 | 27.557703 | 29.221733
2.36 | 28.338054 | 27.686017 | 29.338892
2.362 | 28.442158 | 27.811918 | 29.458615
2.364 | 28.547024 | 27.935556 | 29.587644
2.366 | 28.638215 | 28.05835 | 29.730823
2.368 | 28.724964 | 28.178931 | 29.873166
2.37 | 28.826358 | 28.296297 | 29.995557
2.372 | 28.941184 | 28.420441 | 30.105733
2.374 | 29.048176 | 28.566436 | 30.231827
2.376 | 29.140955 | 28.72954 | 30.380586
2.378 | 29.245229 | 28.87653 | 30.51949
2.38 | 29.376081 | 28.994096 | 30.632605
2.382 | 29.515026 | 29.117535 | 30.754115
2.384 | 29.641359 | 29.278255 | 30.912336
2.386 | 29.763524 | 29.449437 | 31.081422
2.388 | 29.89625 | 29.598066 | 31.230775
2.39 | 30.035237 | 29.736443 | 31.370994
2.392 | 30.169297 | 29.892483 | 31.526024
2.394 | 30.300551 | 30.060647 | 31.692295
2.396 | 30.439826 | 30.217322 | 31.847724
2.398 | 30.593071 | 30.359453 | 31.989509
2.4 | 30.757593 | 30.514483 | 32.14124
2.402 | 30.924875 | 30.697398 | 32.315787
2.404 | 31.083969 | 30.880754 | 32.487763
2.406 | 31.231126 | 31.042104 | 32.637269
2.408 | 31.380705 | 31.203179 | 32.783961
2.41 | 31.546505 | 31.388648 | 32.95024
2.412 | 31.722049 | 31.58701 | 33.128958
2.414 | 31.892129 | 31.772628 | 33.300183
2.416 | 32.057439 | 31.943703 | 33.462464
2.418 | 32.232247 | 32.121322 | 33.634734
2.42 | 32.422987 | 32.318041 | 33.823946
2.422 | 32.613703 | 32.51307 | 34.007803
2.424 | 32.793174 | 32.690651 | 34.170789
2.426 | 32.973993 | 32.872127 | 34.335498
2.428 | 33.17001 | 33.077495 | 34.527534
2.43 | 33.373683 | 33.29467 | 34.731472
2.432 | 33.571786 | 33.498916 | 34.918956
2.434 | 33.76383 | 33.68788 | 35.085971
2.436 | 33.967525 | 33.888887 | 35.263893
2.438 | 34.189659 | 34.115734 | 35.471103
2.44 | 34.408782 | 34.338967 | 35.677795
2.442 | 34.608222 | 34.533844 | 35.85642
2.444 | 34.806449 | 34.72311 | 36.027188
2.446 | 35.025937 | 34.936896 | 36.21822
2.448 | 35.263504 | 35.173076 | 36.427069
2.45 | 35.497766 | 35.403425 | 36.627901
2.452 | 35.717895 | 35.613507 | 36.80657
2.454 | 35.940051 | 35.827482 | 36.990409
2.456 | 36.17818 | 36.065235 | 37.20131
2.458 | 36.422996 | 36.307089 | 37.418751
2.46 | 36.662811 | 36.530369 | 37.620117
2.462 | 36.902365 | 36.742922 | 37.809523
2.464 | 37.151171 | 36.967204 | 38.008529
2.466 | 37.409411 | 37.214394 | 38.226727
2.468 | 37.659584 | 37.461432 | 38.441574
2.47 | 37.893378 | 37.689956 | 38.635323
2.472 | 38.133788 | 37.919263 | 38.831932
2.474 | 38.401626 | 38.167284 | 39.054083
2.476 | 38.687939 | 38.428172 | 39.291101
2.478 | 38.964989 | 38.678344 | 39.508096
2.48 | 39.220056 | 38.910023 | 39.690104
2.482 | 39.479857 | 39.151452 | 39.879428
2.484 | 39.76377 | 39.423447 | 40.112567
2.486 | 40.053206 | 39.701457 | 40.35686
2.488 | 40.325928 | 39.955841 | 40.569408
2.49 | 40.58578 | 40.188493 | 40.747709
2.492 | 40.861005 | 40.433922 | 40.938446
2.494 | 41.168582 | 40.716993 | 41.179526
2.496 | 41.474758 | 41.00096 | 41.429286
2.498 | 41.753503 | 41.254066 | 41.645693
2.5 | 42.02156 | 41.491699 | 41.839981
2.502 | 42.311696 | 41.74849 | 42.047112
2.504 | 42.63694 | 42.042003 | 42.287128
2.506 | 42.955089 | 42.334352 | 42.522706
2.508 | 43.237332 | 42.597512 | 42.726755
2.51 | 43.514215 | 42.851423 | 42.924193
2.512 | 43.822135 | 43.121995 | 43.147314
2.514 | 44.164394 | 43.413007 | 43.400159
2.516 | 44.497378 | 43.700201 | 43.645332
2.518 | 44.79061 | 43.966443 | 43.853269
2.52 | 45.08045 | 44.236381 | 44.056134
2.522 | 45.401454 | 44.528054 | 44.286162
2.524 | 45.745826 | 44.830563 | 44.53355
2.526 | 46.077118 | 45.116055 | 44.759868
2.528 | 46.378259 | 45.373861 | 44.940654
2.53 | 46.689924 | 45.64241 | 45.125844
2.532 | 47.037197 | 45.945966 | 45.354895
2.534 | 47.399299 | 46.266008 | 45.613162
2.536 | 47.736753 | 46.56344 | 45.851617
2.538 | 48.03556 | 46.821689 | 46.040418
2.54 | 48.343606 | 47.085636 | 46.226389
2.542 | 48.692314 | 47.388238 | 46.449477
2.544 | 49.058641 | 47.708976 | 46.695451
2.546 | 49.400918 | 48.005698 | 46.924637
2.548 | 49.705152 | 48.262037 | 47.115728
2.55 | 50.033716 | 48.539308 | 47.323491
2.552 | 50.410928 | 48.869056 | 47.579337
2.554 | 50.784496 | 49.204376 | 47.842161
2.556 | 51.1135 | 49.498793 | 48.065854
2.558 | 51.409391 | 49.748273 | 48.239872
2.56 | 51.742291 | 50.022035 | 48.422881
2.562 | 52.127204 | 50.348634 | 48.650976
2.564 | 52.510364 | 50.685526 | 48.896837
2.566 | 52.848075 | 50.985794 | 49.12087
2.568 | 53.159673 | 51.250254 | 49.315821
2.57 | 53.490387 | 51.527889 | 49.515878
2.572 | 53.853197 | 51.839789 | 49.737543
2.574 | 54.223554 | 52.170148 | 49.969954
2.576 | 54.567151 | 52.483064 | 50.189305
2.578 | 54.878804 | 52.765214 | 50.387997
2.58 | 55.200997 | 53.052932 | 50.589998
2.582 | 55.560372 | 53.369833 | 50.809376
2.584 | 55.949191 | 53.709432 | 51.041871
2.586 | 56.323061 | 54.030761 | 51.263216
2.588 | 56.658353 | 54.312095 | 51.461816
2.59 | 56.972481 | 54.57615 | 51.648472
2.592 | 57.294715 | 54.854011 | 51.83932
2.594 | 57.652405 | 55.175371 | 52.049686
2.596 | 58.042298 | 55.530117 | 52.281327
2.598 | 58.4131 | 55.866513 | 52.510102
2.6 | 58.723394 | 56.148935 | 52.70857
2.602 | 58.990151 | 56.39588 | 52.881127
2.604 | 59.288229 | 56.673319 | 53.064808
2.606 | 59.666036 | 57.023752 | 53.296378
2.608 | 60.074623 | 57.404041 | 53.554119
2.61 | 60.398826 | 57.711998 | 53.770775
2.612 | 60.644627 | 57.94027 | 53.927711
2.614 | 60.917284 | 58.174455 | 54.073609
2.616 | 61.281323 | 58.482357 | 54.259267
2.618 | 61.711545 | 58.868382 | 54.499331
2.62 | 62.039911 | 59.214547 | 54.732729
2.622 | 62.273259 | 59.478376 | 54.918548
2.624 | 62.518938 | 59.71978 | 55.085336
2.626 | 62.858811 | 60.007827 | 55.274725
2.628 | 63.268989 | 60.350031 | 55.49428
2.63 | 63.603028 | 60.667641 | 55.697539
2.632 | 63.852447 | 60.941984 | 55.873673
2.634 | 64.081107 | 61.2024 | 56.042028
2.636 | 64.384708 | 61.508812 | 56.24048
2.638 | 64.714504 | 61.830792 | 56.448423
2.64 | 65.020949 | 62.135862 | 56.643252
2.642 | 65.281417 | 62.408526 | 56.81467
2.644 | 65.538831 | 62.675315 | 56.981125
2.646 | 65.837104 | 62.967324 | 57.164675
2.648 | 66.153998 | 63.270419 | 57.355847
2.65 | 66.454206 | 63.560854 | 57.537971
2.652 | 66.70158 | 63.815618 | 57.695343
2.654 | 66.93664 | 64.07404 | 57.854276
2.656 | 67.191069 | 64.362454 | 58.032598
2.658 | 67.475831 | 64.683091 | 58.231889
2.66 | 67.747834 | 64.983222 | 58.414048
2.662 | 67.98196 | 65.231862 | 58.555369
2.664 | 68.200388 | 65.456488 | 58.675212
2.666 | 68.439468 | 65.703531 | 58.810061
2.668 | 68.716137 | 66.006416 | 58.993095
2.67 | 68.976484 | 66.313748 | 59.187559
2.672 | 69.190899 | 66.589715 | 59.363281
2.674 | 69.356469 | 66.824181 | 59.506618
2.676 | 69.53 | 67.059707 | 59.647616
2.678 | 69.744356 | 67.321832 | 59.805576
2.68 | 70.012074 | 67.621972 | 59.990788
2.682 | 70.277267 | 67.929621 | 60.184452
2.684 | 70.482806 | 68.204287 | 60.360368
2.686 | 70.624919 | 68.435403 | 60.507941
2.688 | 70.749631 | 68.647859 | 60.637861
2.69 | 70.918807 | 68.891055 | 60.77696
2.692 | 71.127043 | 69.171978 | 60.932648
2.694 | 71.340676 | 69.467316 | 61.095777
2.696 | 71.486555 | 69.710551 | 61.234198
2.698 | 71.596907 | 69.917989 | 61.356058
2.7 | 71.712841 | 70.124188 | 61.479641
2.702 | 71.87731 | 70.373983 | 61.626946
2.704 | 72.046831 | 70.632391 | 61.774025
2.706 | 72.180118 | 70.862453 | 61.896636
2.708 | 72.259942 | 71.049882 | 61.985351
2.71 | 72.336485 | 71.247975 | 62.078933
2.712 | 72.457807 | 71.496785 | 62.210026
2.714 | 72.60779 | 71.767538 | 62.361276
2.716 | 72.737831 | 72.002733 | 62.492075
2.718 | 72.810893 | 72.171467 | 62.574656
2.72 | 72.853303 | 72.320299 | 62.642479
2.722 | 72.898275 | 72.497896 | 62.736315
2.724 | 72.985893 | 72.735809 | 62.889917
2.726 | 73.072872 | 72.973743 | 63.052467
2.728 | 73.128029 | 73.17514 | 63.187974
2.73 | 73.130813 | 73.332018 | 63.278095
2.732 | 73.117396 | 73.46748 | 63.342435
2.734 | 73.111695 | 73.601612 | 63.397373
2.736 | 73.144989 | 73.755933 | 63.461687
2.738 | 73.1897 | 73.931011 | 63.538255
2.74 | 73.211949 | 74.10348 | 63.618724
2.742 | 73.183059 | 74.235598 | 63.685859
2.744 | 73.139672 | 74.343712 | 63.744084
2.746 | 73.107407 | 74.458989 | 63.805244
2.748 | 73.094243 | 74.606524 | 63.878742
2.75 | 73.073207 | 74.755433 | 63.946802
2.752 | 73.02143 | 74.866866 | 63.989215
2.754 | 72.931144 | 74.922038 | 63.997456
2.756 | 72.835045 | 74.970915 | 64.000469
2.758 | 72.764118 | 75.062798 | 64.028392
2.76 | 72.72284 | 75.197378 | 64.082309
2.762 | 72.675456 | 75.317481 | 64.127942
2.764 | 72.589414 | 75.383697 | 64.140528
2.766 | 72.461766 | 75.40267 | 64.124574
2.768 | 72.328923 | 75.427826 | 64.11739
2.77 | 72.233036 | 75.504401 | 64.150912
2.772 | 72.17346 | 75.623157 | 64.216524
2.774 | 72.113149 | 75.73547 | 64.275688
2.776 | 72.012834 | 75.802389 | 64.296117
2.778 | 71.878055 | 75.831176 | 64.283944
2.78 | 71.73786 | 75.85162 | 64.265619
2.782 | 71.627405 | 75.901501 | 64.272702
2.784 | 71.5397 | 75.979239 | 64.305057
2.786 | 71.451754 | 76.067117 | 64.347951
2.788 | 71.33481 | 76.13393 | 64.376281
2.79 | 71.202534 | 76.182679 | 64.391989
2.792 | 71.078993 | 76.228319 | 64.406338
2.794 | 70.986773 | 76.294337 | 64.435987
2.796 | 70.910891 | 76.373058 | 64.474226
2.798 | 70.828688 | 76.448918 | 64.506315
2.8 | 70.710714 | 76.499392 | 64.515291
2.802 | 70.565426 | 76.535152 | 64.512504
2.804 | 70.421738 | 76.582989 | 64.525345
2.806 | 70.319013 | 76.670406 | 64.580718
2.808 | 70.253386 | 76.783675 | 64.665634
2.81 | 70.189399 | 76.887781 | 64.74255
2.812 | 70.090878 | 76.959559 | 64.784264
2.814 | 69.955436 | 77.005346 | 64.795354
2.816 | 69.810921 | 77.055999 | 64.807635
2.818 | 69.692973 | 77.13707 | 64.849104
2.82 | 69.611894 | 77.24804 | 64.923695
2.822 | 69.54374 | 77.360504 | 65.006802
2.824 | 69.461833 | 77.450357 | 65.074502
2.826 | 69.35565 | 77.513484 | 65.120036
2.828 | 69.242451 | 77.572406 | 65.160342
2.83 | 69.139741 | 77.650035 | 65.212205
2.832 | 69.055722 | 77.757437 | 65.284412
2.834 | 68.973824 | 77.872603 | 65.362972
2.836 | 68.88237 | 77.977033 | 65.435676
2.838 | 68.773659 | 78.056555 | 65.493386
2.84 | 68.667534 | 78.13614 | 65.553529
2.842 | 68.573644 | 78.229233 | 65.62492
2.844 | 68.501903 | 78.352801 | 65.718461
2.846 | 68.430104 | 78.478191 | 65.81289
2.848 | 68.348187 | 78.593199 | 65.898007
2.85 | 68.238474 | 78.673526 | 65.956203
2.852 | 68.121057 | 78.7444 | 66.008857
2.854 | 68.009941 | 78.821792 | 66.068898
2.856 | 67.930517 | 78.934443 | 66.160791
2.858 | 67.866382 | 79.061365 | 66.266475
2.86 | 67.803122 | 79.183248 | 66.369702
2.862 | 67.717052 | 79.27472 | 66.449186
2.864 | 67.6166 | 79.349587 | 66.515043
2.866 | 67.514229 | 79.427355 | 66.581584
2.868 | 67.426841 | 79.530436 | 66.667369
2.87 | 67.354856 | 79.657503 | 66.771735
2.872 | 67.287461 | 79.790842 | 66.882504
2.874 | 67.21181 | 79.910136 | 66.984887
2.876 | 67.123057 | 80.00781 | 67.07311
2.878 | 67.029779 | 80.10077 | 67.158344
2.88 | 66.939121 | 80.201644 | 67.249006
2.882 | 66.857003 | 80.322669 | 67.353237
2.884 | 66.77817 | 80.444643 | 67.458734
2.886 | 66.701239 | 80.559009 | 67.559678
2.888 | 66.621967 | 80.650279 | 67.646124
2.89 | 66.543733 | 80.734887 | 67.72953
2.892 | 66.467704 | 80.821945 | 67.816659
2.894 | 66.396761 | 80.933401 | 67.921502
2.896 | 66.327666 | 81.059511 | 68.038174
2.898 | 66.256619 | 81.186492 | 68.157589
2.9 | 66.180506 | 81.296855 | 68.267719
2.902 | 66.099528 | 81.391727 | 68.368194
2.904 | 66.017286 | 81.489358 | 68.469714
2.906 | 65.936472 | 81.601261 | 68.578554
2.908 | 65.860216 | 81.736542 | 68.70083
2.91 | 65.788859 | 81.875264 | 68.826435
2.912 | 65.722536 | 82.004739 | 68.948187
2.914 | 65.660219 | 82.107333 | 69.057744
2.916 | 65.601391 | 82.200859 | 69.164098
2.918 | 65.546527 | 82.296542 | 69.273906
2.92 | 65.494368 | 82.412878 | 69.39623
2.922 | 65.441641 | 82.542293 | 69.525984
2.924 | 65.384731 | 82.673992 | 69.655951
2.926 | 65.31971 | 82.792865 | 69.776677
2.928 | 65.247098 | 82.895887 | 69.887147
2.93 | 65.174298 | 83.001606 | 70.000461
2.932 | 65.1058 | 83.119867 | 70.124185
2.934 | 65.047034 | 83.262629 | 70.267502
2.936 | 64.990867 | 83.408316 | 70.415464
2.938 | 64.935581 | 83.549656 | 70.561967
2.94 | 64.874043 | 83.664119 | 70.691466
2.942 | 64.811795 | 83.7637 | 70.811974
2.944 | 64.754877 | 83.862631 | 70.934141
2.946 | 64.709621 | 83.978916 | 71.070007
2.948 | 64.676415 | 84.11422 | 71.220189
2.95 | 64.64803 | 84.252426 | 71.369852
2.952 | 64.621019 | 84.384306 | 71.512138
2.954 | 64.587424 | 84.49606 | 71.635497
2.956 | 64.548327 | 84.604391 | 71.755995
2.958 | 64.503595 | 84.7193 | 71.883235
2.96 | 64.455265 | 84.8568 | 72.0332
2.962 | 64.405305 | 85.007803 | 72.197072
2.964 | 64.355386 | 85.161341 | 72.365008
2.966 | 64.308015 | 85.302511 | 72.522657
2.968 | 64.264601 | 85.424281 | 72.663655
2.97 | 64.226584 | 85.540601 | 72.799482
2.972 | 64.193626 | 85.658416 | 72.938023
2.974 | 64.166153 | 85.789774 | 73.089686
2.976 | 64.139785 | 85.926013 | 73.247876
2.978 | 64.113092 | 86.062387 | 73.409538
2.98 | 64.082628 | 86.187683 | 73.564541
2.982 | 64.048096 | 86.302978 | 73.713847
2.984 | 64.012376 | 86.419525 | 73.864181
2.986 | 63.977635 | 86.543611 | 74.019295
2.988 | 63.946663 | 86.682482 | 74.18349
2.99 | 63.917635 | 86.822931 | 74.347771
2.992 | 63.889774 | 86.959097 | 74.506784
2.994 | 63.860499 | 87.075921 | 74.651273
2.996 | 63.830216 | 87.179216 | 74.785705
2.998 | 63.798083 | 87.282452 | 74.921365
3 | 63.764105 | 87.393527 | 75.065245
3.002 | 63.728627 | 87.521938 | 75.224736
3.004 | 63.6923 | 87.653386 | 75.391753
3.006 | 63.656406 | 87.779137 | 75.560083
3.008 | 63.621774 | 87.884456 | 75.719974
3.01 | 63.588063 | 87.976915 | 75.871737
3.012 | 63.555533 | 88.066917 | 76.01807
3.014 | 63.523239 | 88.165861 | 76.163567
3.016 | 63.49122 | 88.283931 | 76.311879
3.018 | 63.457158 | 88.405062 | 76.459871
3.02 | 63.420796 | 88.523471 | 76.606154
3.022 | 63.380931 | 88.624464 | 76.748583
3.024 | 63.340085 | 88.713045 | 76.888927
3.026 | 63.301134 | 88.799662 | 77.032241
3.028 | 63.267462 | 88.894309 | 77.181804
3.03 | 63.240748 | 89.004859 | 77.340731
3.032 | 63.216181 | 89.115815 | 77.499704
3.034 | 63.191723 | 89.223296 | 77.65573
3.036 | 63.161668 | 89.311265 | 77.799673
3.038 | 63.127553 | 89.383341 | 77.933805
3.04 | 63.094081 | 89.45328 | 78.065724
3.042 | 63.062488 | 89.528475 | 78.200076
3.044 | 63.036862 | 89.620582 | 78.344647
3.046 | 63.012243 | 89.720811 | 78.494294
3.048 | 62.985786 | 89.822657 | 78.645923
3.05 | 62.95333 | 89.916427 | 78.794113
3.052 | 62.914648 | 90.000436 | 78.93798
3.054 | 62.874909 | 90.081181 | 79.080594
3.056 | 62.837079 | 90.161916 | 79.223669
3.058 | 62.806253 | 90.250658 | 79.372271
3.06 | 62.779705 | 90.339969 | 79.521081
3.062 | 62.756959 | 90.424321 | 79.667868
3.064 | 62.734857 | 90.498986 | 79.808863
3.066 | 62.711135 | 90.559048 | 79.942088
3.068 | 62.685791 | 90.618966 | 80.076106
3.07 | 62.658832 | 90.683935 | 80.213229
3.072 | 62.629915 | 90.764106 | 80.359894
3.074 | 62.599731 | 90.855398 | 80.513709
3.076 | 62.568683 | 90.945317 | 80.666993
3.078 | 62.53806 | 91.025185 | 80.814862
3.08 | 62.508369 | 91.084088 | 80.951491
3.082 | 62.478498 | 91.134443 | 81.083054
3.084 | 62.44784 | 91.183689 | 81.214655
3.086 | 62.415768 | 91.246835 | 81.353708
3.088 | 62.382444 | 91.327187 | 81.503318
3.09 | 62.35127 | 91.410216 | 81.654164
3.092 | 62.323663 | 91.49203 | 81.804324
3.094 | 62.302183 | 91.555288 | 81.944083
3.096 | 62.285808 | 91.604819 | 82.075591
3.098 | 62.271525 | 91.651711 | 82.206011
3.1 | 62.257843 | 91.700263 | 82.337176
3.102 | 62.240452 | 91.764142 | 82.477191
3.104 | 62.220658 | 91.832846 | 82.620938
3.106 | 62.198541 | 91.899334 | 82.764484
3.108 | 62.17543 | 91.956402 | 82.903917
3.11 | 62.152117 | 91.997512 | 83.035282
3.112 | 62.130732 | 92.035147 | 83.165462
3.114 | 62.112225 | 92.074807 | 83.29694
3.116 | 62.097417 | 92.127062 | 83.435614
3.118 | 62.086608 | 92.191618 | 83.580734
3.12 | 62.077815 | 92.257471 | 83.726597
3.122 | 62.069648 | 92.317535 | 83.869442
3.124 | 62.060285 | 92.361791 | 84.002685
3.126 | 62.048953 | 92.395408 | 84.130037
3.128 | 62.034459 | 92.427787 | 84.256051
3.13 | 62.017201 | 92.466149 | 84.38573
3.132 | 61.997578 | 92.520412 | 84.523609
3.134 | 61.977529 | 92.580186 | 84.664149
3.136 | 61.959492 | 92.63898 | 84.802959
3.138 | 61.944979 | 92.68697 | 84.934996
3.14 | 61.935922 | 92.717456 | 85.0562
3.142 | 61.928505 | 92.741158 | 85.174698
3.144 | 61.920638 | 92.761665 | 85.293386
3.146 | 61.908911 | 92.790042 | 85.419978
3.148 | 61.892446 | 92.828265 | 85.555495
3.15 | 61.874722 | 92.867769 | 85.691676
3.152 | 61.857083 | 92.905962 | 85.825635
3.154 | 61.843266 | 92.933472 | 85.949636
3.156 | 61.832954 | 92.951547 | 86.064562
3.158 | 61.822883 | 92.966229 | 86.177542
3.16 | 61.81138 | 92.980445 | 86.292014
3.162 | 61.795814 | 93.001544 | 86.416026
3.164 | 61.776977 | 93.026618 | 86.544451
3.166 | 61.75615 | 93.05096 | 86.671323
3.168 | 61.735737 | 93.071671 | 86.791923
3.17 | 61.717391 | 93.082852 | 86.897759
3.172 | 61.701404 | 93.089462 | 86.996361
3.174 | 61.687509 | 93.095121 | 87.092713
3.176 | 61.674772 | 93.104632 | 87.193822
3.178 | 61.663244 | 93.123072 | 87.306672
3.18 | 61.651817 | 93.143386 | 87.424909
3.182 | 61.639643 | 93.161019 | 87.544175
3.184 | 61.626244 | 93.170255 | 87.657096
3.186 | 61.61086 | 93.165762 | 87.758966
3.188 | 61.594308 | 93.154681 | 87.855723
3.19 | 61.577797 | 93.141285 | 87.949975
3.192 | 61.561802 | 93.131984 | 88.048058
3.194 | 61.547296 | 93.131831 | 88.153352
3.196 | 61.532657 | 93.135185 | 88.260071
3.198 | 61.51695 | 93.137776 | 88.364117
3.2 | 61.498641 | 93.134307 | 88.460159
3.202 | 61.47782 | 93.12174 | 88.545498
3.204 | 61.455847 | 93.103618 | 88.626217
3.206 | 61.434988 | 93.082967 | 88.706428
3.208 | 61.416761 | 93.062878 | 88.790883
3.21 | 61.402375 | 93.04653 | 88.882361
3.212 | 61.390229 | 93.02921 | 88.974867
3.214 | 61.379143 | 93.007624 | 89.063744
3.216 | 61.368127 | 92.979305 | 89.144446
3.218 | 61.355395 | 92.941955 | 89.213392
3.22 | 61.341317 | 92.902192 | 89.277773
3.222 | 61.325319 | 92.861949 | 89.341117
3.224 | 61.308105 | 92.826879 | 89.408833
3.226 | 61.289283 | 92.799832 | 89.484941
3.228 | 61.269833 | 92.772257 | 89.56112
3.23 | 61.250436 | 92.742103 | 89.63562
3.232 | 61.231787 | 92.703519 | 89.702261
3.234 | 61.214297 | 92.651347 | 89.756594
3.236 | 61.195156 | 92.596828 | 89.808813
3.238 | 61.174422 | 92.54019 | 89.859882
3.24 | 61.15016 | 92.489594 | 89.916915
3.242 | 61.121808 | 92.448977 | 89.983817
3.244 | 61.093102 | 92.408132 | 90.049683
3.246 | 61.065459 | 92.364906 | 90.111795
3.248 | 61.041933 | 92.310589 | 90.162599
3.25 | 61.024608 | 92.241718 | 90.1974
3.252 | 61.009837 | 92.166594 | 90.224397
3.254 | 60.995392 | 92.090884 | 90.250007
3.256 | 60.979046 | 92.020414 | 90.281006
3.258 | 60.957705 | 91.961607 | 90.324257
3.26 | 60.93389 | 91.907939 | 90.37222
3.262 | 60.909456 | 91.851822 | 90.416968
3.264 | 60.885875 | 91.790697 | 90.454983
3.266 | 60.866615 | 91.714496 | 90.475571
3.268 | 60.848755 | 91.630186 | 90.487419
3.27 | 60.829146 | 91.542413 | 90.496692
3.272 | 60.807511 | 91.453968 | 90.50735
3.274 | 60.779212 | 91.372518 | 90.53001
3.276 | 60.747653 | 91.294202 | 90.557601
3.278 | 60.71435 | 91.216532 | 90.585587
3.28 | 60.682049 | 91.136824 | 90.609396
3.282 | 60.653348 | 91.05079 | 90.621027
3.284 | 60.627892 | 90.95909 | 90.622011
3.286 | 60.603426 | 90.864247 | 90.617488
3.288 | 60.579026 | 90.767769 | 90.609907
3.29 | 60.551792 | 90.672166 | 90.605003
3.292 | 60.521662 | 90.57817 | 90.604104
3.294 | 60.492638 | 90.482629 | 90.60102
3.296 | 60.465355 | 90.385925 | 90.596692
3.298 | 60.44303 | 90.285676 | 90.585701
3.3 | 60.426672 | 90.181774 | 90.566859
3.302 | 60.408662 | 90.07805 | 90.54915
3.304 | 60.389203 | 89.974598 | 90.532688
3.306 | 60.362374 | 89.873982 | 90.523393
3.308 | 60.325832 | 89.777192 | 90.523959
3.31 | 60.285369 | 89.681173 | 90.526904
3.312 | 60.245421 | 89.583152 | 90.526642
3.314 | 60.209323 | 89.482441 | 90.519536
3.316 | 60.182871 | 89.375905 | 90.497887
3.318 | 60.163252 | 89.266399 | 90.466969
3.32 | 60.145267 | 89.157693 | 90.435127
3.322 | 60.128313 | 89.049896 | 90.403047
3.324 | 60.103991 | 88.946896 | 90.381976
3.326 | 60.074556 | 88.847277 | 90.367976
3.328 | 60.042919 | 88.748746 | 90.356293
3.33 | 60.009439 | 88.649915 | 90.34388
3.332 | 59.977903 | 88.548767 | 90.324927
3.334 | 59.949248 | 88.444294 | 90.297389
3.336 | 59.921123 | 88.338202 | 90.266175
3.338 | 59.893418 | 88.23195 | 90.233928
3.34 | 59.86387 | 88.125548 | 90.202896
3.342 | 59.831462 | 88.021701 | 90.178612
3.344 | 59.798686 | 87.916147 | 90.153136
3.346 | 59.766157 | 87.807715 | 90.124969
3.348 | 59.735464 | 87.694448 | 90.09052
3.35 | 59.708683 | 87.573873 | 90.045023
3.352 | 59.6846 | 87.448007 | 89.991305
3.354 | 59.660526 | 87.320651 | 89.934144
3.356 | 59.636321 | 87.192983 | 89.875354
3.358 | 59.609004 | 87.069478 | 89.820938
3.36 | 59.578601 | 86.950828 | 89.771966
3.362 | 59.547974 | 86.831611 | 89.721862
3.364 | 59.516441 | 86.711288 | 89.671372
3.366 | 59.486843 | 86.586049 | 89.614721
3.368 | 59.46029 | 86.453786 | 89.549402
3.37 | 59.434297 | 86.317573 | 89.47875
3.372 | 59.407321 | 86.182751 | 89.406609
3.374 | 59.378742 | 86.049828 | 89.333445
3.376 | 59.345445 | 85.925436 | 89.265599
3.378 | 59.308925 | 85.807186 | 89.200681
3.38 | 59.270376 | 85.688739 | 89.135028
3.382 | 59.230716 | 85.569478 | 89.068103
3.384 | 59.192131 | 85.442891 | 88.995558
3.386 | 59.155269 | 85.307636 | 88.91682
3.388 | 59.12075 | 85.168736 | 88.835179
3.39 | 59.088116 | 85.029614 | 88.75301
3.392 | 59.057295 | 84.89184 | 88.671315
3.394 | 59.027643 | 84.761502 | 88.594951
3.396 | 58.999174 | 84.635145 | 88.52022
3.398 | 58.971865 | 84.510245 | 88.445041
3.4 | 58.945078 | 84.385193 | 88.367568
3.402 | 58.91953 | 84.25696 | 88.285161
3.404 | 58.894091 | 84.12439 | 88.197281
3.406 | 58.868719 | 83.994706 | 88.111265
3.408 | 58.842551 | 83.868608 | 88.028883
3.41 | 58.815511 | 83.750361 | 87.955218
3.412 | 58.786956 | 83.643716 | 87.894828
3.414 | 58.758462 | 83.54629 | 87.843885
3.416 | 58.731721 | 83.455711 | 87.799568
3.418 | 58.708014 | 83.37188 | 87.760245
3.42 | 58.68928 | 83.290918 | 87.721469
3.422 | 58.67601 | 83.212933 | 87.681186
3.424 | 58.665006 | 83.141709 | 87.649276
3.426 | 58.655551 | 83.077476 | 87.624996
3.428 | 58.645509 | 83.022214 | 87.61387
3.43 | 58.633052 | 82.977121 | 87.618383
3.432 | 58.620091 | 82.940275 | 87.636151
3.434 | 58.612264 | 82.90881 | 87.660419
3.436 | 58.608372 | 82.882658 | 87.692568
3.438 | 58.613876 | 82.858123 | 87.723379
3.44 | 58.628317 | 82.834701 | 87.754107
3.442 | 58.646372 | 82.813915 | 87.786643
3.444 | 58.664591 | 82.795448 | 87.822911
3.446 | 58.681331 | 82.77977 | 87.8635
3.448 | 58.689157 | 82.768445 | 87.912739
3.45 | 58.692623 | 82.759801 | 87.967384
3.452 | 58.6963 | 82.75286 | 88.02477
3.454 | 58.701591 | 82.746808 | 88.083018
3.456 | 58.712898 | 82.739995 | 88.140271
3.458 | 58.73356 | 82.731588 | 88.193384
3.46 | 58.757529 | 82.722348 | 88.245037
3.462 | 58.782047 | 82.712196 | 88.295441
3.464 | 58.804361 | 82.701968 | 88.345769
3.466 | 58.818972 | 82.691798 | 88.398211
3.468 | 58.826658 | 82.681553 | 88.451992
3.47 | 58.833025 | 82.670219 | 88.504725
3.472 | 58.837587 | 82.656938 | 88.556391
3.474 | 58.845978 | 82.641642 | 88.605354
3.476 | 58.861442 | 82.622897 | 88.649674
3.478 | 58.880995 | 82.603334 | 88.692214
3.48 | 58.902154 | 82.583892 | 88.735023
3.482 | 58.925261 | 82.565953 | 88.779214
3.484 | 58.945279 | 82.551225 | 88.827635
3.486 | 58.961168 | 82.541048 | 88.881858
3.488 | 58.977024 | 82.533154 | 88.939106
3.49 | 58.993866 | 82.528254 | 88.998158
3.492 | 59.012835 | 82.524527 | 89.057432
3.494 | 59.037347 | 82.521159 | 89.113506
3.496 | 59.066262 | 82.517367 | 89.166322
3.498 | 59.094997 | 82.514731 | 89.220863
3.5 | 59.122094 | 82.513496 | 89.277528
3.502 | 59.145958 | 82.513867 | 89.338995
3.504 | 59.162407 | 82.516789 | 89.408456
3.506 | 59.174186 | 82.521783 | 89.483911
3.508 | 59.186346 | 82.527296 | 89.560886
3.51 | 59.198737 | 82.532872 | 89.638764
3.512 | 59.215642 | 82.538032 | 89.714059
3.514 | 59.239637 | 82.541767 | 89.784596
3.516 | 59.267918 | 82.544516 | 89.852082
3.518 | 59.29797 | 82.546263 | 89.91797
3.52 | 59.329432 | 82.547033 | 89.98283
3.522 | 59.358351 | 82.54739 | 90.048565
3.524 | 59.383775 | 82.54722 | 90.115427
3.526 | 59.40822 | 82.54523 | 90.181371
3.528 | 59.432318 | 82.541476 | 90.245514
3.53 | 59.456896 | 82.535735 | 90.307112
3.532 | 59.483967 | 82.526994 | 90.36455
3.534 | 59.513734 | 82.515824 | 90.417786
3.536 | 59.542664 | 82.503191 | 90.469907
3.538 | 59.569262 | 82.489785 | 90.520547
3.54 | 59.592781 | 82.476377 | 90.571162
3.542 | 59.610047 | 82.46354 | 90.624019
3.544 | 59.622626 | 82.451236 | 90.677886
3.546 | 59.635675 | 82.437134 | 90.729309
3.548 | 59.648752 | 82.420589 | 90.778331
3.55 | 59.66656 | 82.400658 | 90.822495
3.552 | 59.690555 | 82.37557 | 90.859887
3.554 | 59.719842 | 82.346618 | 90.891123
3.556 | 59.748771 | 82.316089 | 90.920016
3.558 | 59.778188 | 82.284316 | 90.945723
3.56 | 59.802777 | 82.253432 | 90.971177
3.562 | 59.820715 | 82.224832 | 90.997486
3.564 | 59.8333 | 82.196816 | 91.023915
3.566 | 59.845458 | 82.165659 | 91.04592
3.568 | 59.855458 | 82.132288 | 91.064265
3.57 | 59.868562 | 82.092578 | 91.075738
3.572 | 59.886321 | 82.046181 | 91.079478
3.574 | 59.906957 | 81.994143 | 91.077011
3.576 | 59.926449 | 81.941862 | 91.072876
3.578 | 59.945438 | 81.887911 | 91.066539
3.58 | 59.960422 | 81.837005 | 91.06208
3.582 | 59.969975 | 81.790393 | 91.06131
3.584 | 59.976982 | 81.745048 | 91.060513
3.586 | 59.983618 | 81.69811 | 91.056181
3.588 | 59.990717 | 81.648966 | 91.048162
3.59 | 60.001142 | 81.59472 | 91.032199
3.592 | 60.017019 | 81.53233 | 91.00619
3.594 | 60.034191 | 81.466202 | 90.97546
3.596 | 60.050829 | 81.397013 | 90.942603
3.598 | 60.066156 | 81.327128 | 90.909717
3.6 | 60.076782 | 81.25835 | 90.88
3.602 | 60.080736 | 81.193778 | 90.858208
3.604 | 60.082606 | 81.129722 | 90.837523
3.606 | 60.083973 | 81.066105 | 90.816073
3.608 | 60.087036 | 81.001632 | 90.79259
3.61 | 60.093867 | 80.935189 | 90.762684
3.612 | 60.108338 | 80.864793 | 90.723466
3.614 | 60.124408 | 80.793038 | 90.68005
3.616 | 60.1408 | 80.721415 | 90.633832
3.618 | 60.156226 | 80.649916 | 90.585954
3.62 | 60.166325 | 80.580737 | 90.540952
3.622 | 60.169264 | 80.514696 | 90.500501
3.624 | 60.169219 | 80.449988 | 90.461601
3.626 | 60.169173 | 80.38495 | 90.422278
3.628 | 60.169338 | 80.319655 | 90.383129
3.63 | 60.174757 | 80.251033 | 90.340113
3.632 | 60.18671 | 80.178815 | 90.292554
3.634 | 60.203102 | 80.103946 | 90.241783
3.636 | 60.218887 | 80.02924 | 90.190726
3.638 | 60.235372 | 79.953782 | 90.13897
3.64 | 60.24699 | 79.879966 | 90.089636
3.642 | 60.2521 | 79.809209 | 90.044141
3.644 | 60.25276 | 79.740624 | 90.000903
3.646 | 60.253245 | 79.671722 | 89.956088
3.648 | 60.253715 | 79.602017 | 89.909699
3.65 | 60.257043 | 79.531086 | 89.859662
3.652 | 60.26759 | 79.455643 | 89.803407
3.654 | 60.281851 | 79.378461 | 89.742896
3.656 | 60.297056 | 79.30133 | 89.681407
3.658 | 60.311347 | 79.225454 | 89.621257
3.66 | 60.323831 | 79.150923 | 89.562335
3.662 | 60.328742 | 79.081798 | 89.510307
3.664 | 60.329492 | 79.016199 | 89.462645
3.666 | 60.329084 | 78.951981 | 89.416604
3.668 | 60.329863 | 78.887624 | 89.370702
3.67 | 60.3332 | 78.822401 | 89.323665
3.672 | 60.343019 | 78.753814 | 89.272147
3.674 | 60.360102 | 78.681572 | 89.215292
3.676 | 60.378621 | 78.608438 | 89.156614
3.678 | 60.398706 | 78.535057 | 89.096836
3.68 | 60.417158 | 78.462348 | 89.036828
3.682 | 60.430705 | 78.392325 | 88.979578
3.684 | 60.437107 | 78.326645 | 88.925902
3.686 | 60.442074 | 78.261688 | 88.8729
3.688 | 60.446318 | 78.197743 | 88.820366
3.69 | 60.451374 | 78.133451 | 88.767476
3.692 | 60.461088 | 78.067084 | 88.712146
3.694 | 60.477734 | 77.997138 | 88.653198
3.696 | 60.498211 | 77.925623 | 88.591784
3.698 | 60.518588 | 77.854217 | 88.530426
3.7 | 60.539579 | 77.782031 | 88.468106
3.702 | 60.55681 | 77.712148 | 88.407105
3.704 | 60.568266 | 77.645356 | 88.348668
3.706 | 60.573598 | 77.581485 | 88.292553
3.708 | 60.579029 | 77.518248 | 88.237058
3.71 | 60.584261 | 77.45583 | 88.181858
3.712 | 60.590976 | 77.39336 | 88.126168
3.714 | 60.60417 | 77.328711 | 88.068344
3.716 | 60.622991 | 77.262107 | 88.008572
3.718 | 60.644255 | 77.194749 | 87.947858
3.72 | 60.664609 | 77.127475 | 87.886851
3.722 | 60.684805 | 77.059787 | 87.825729
3.724 | 60.700032 | 76.993395 | 87.765997
3.726 | 60.709008 | 76.929396 | 87.707739
3.728 | 60.714518 | 76.866082 | 87.6509
3.73 | 60.719426 | 76.804 | 87.593984
3.732 | 60.7248 | 76.742622 | 87.536852
3.734 | 60.731949 | 76.681333 | 87.479032
3.736 | 60.746395 | 76.619043 | 87.418781
3.738 | 60.764627 | 76.556461 | 87.356934
3.74 | 60.784834 | 76.493707 | 87.294706
3.742 | 60.806144 | 76.430524 | 87.232587
3.744 | 60.827335 | 76.367196 | 87.170111
3.746 | 60.845297 | 76.303702 | 87.109515
3.748 | 60.858879 | 76.240691 | 87.050158
3.75 | 60.871505 | 76.17771 | 86.991006
3.752 | 60.883881 | 76.115076 | 86.931634
3.754 | 60.897268 | 76.053263 | 86.871489
3.756 | 60.912766 | 75.991763 | 86.809985
3.758 | 60.933464 | 75.931117 | 86.746134
3.76 | 60.956551 | 75.870799 | 86.680777
3.762 | 60.979134 | 75.810598 | 86.61585
3.764 | 61.002521 | 75.750679 | 86.551163
3.766 | 61.023094 | 75.690372 | 86.48751
3.768 | 61.040099 | 75.630123 | 86.426168
3.77 | 61.052246 | 75.569054 | 86.368417
3.772 | 61.063219 | 75.508095 | 86.310659
3.774 | 61.074857 | 75.447079 | 86.253391
3.776 | 61.08696 | 75.386609 | 86.196254
3.778 | 61.103177 | 75.32622 | 86.136625
3.78 | 61.124278 | 75.266926 | 86.07452
3.782 | 61.149988 | 75.208052 | 86.010189
3.784 | 61.174578 | 75.149496 | 85.945606
3.786 | 61.199478 | 75.091448 | 85.880345
3.788 | 61.222144 | 75.033903 | 85.814971
3.79 | 61.239153 | 74.976487 | 85.752035
3.792 | 61.25089 | 74.919524 | 85.691028
3.794 | 61.260612 | 74.862357 | 85.630429
3.796 | 61.271503 | 74.805701 | 85.569165
3.798 | 61.282664 | 74.749078 | 85.508303
3.8 | 61.29791 | 74.692668 | 85.445563
3.802 | 61.320426 | 74.636374 | 85.380671
3.804 | 61.34679 | 74.580359 | 85.314238
3.806 | 61.375138 | 74.523774 | 85.247263
3.808 | 61.403009 | 74.466504 | 85.180789
3.81 | 61.431062 | 74.409521 | 85.115172
3.812 | 61.453818 | 74.351409 | 85.051915
3.814 | 61.471378 | 74.293169 | 84.990967
3.816 | 61.486789 | 74.235306 | 84.931361
3.818 | 61.501067 | 74.178152 | 84.872547
3.82 | 61.515265 | 74.121761 | 84.813924
3.822 | 61.53104 | 74.066718 | 84.754551
3.824 | 61.551746 | 74.013992 | 84.692966
3.826 | 61.576257 | 73.962532 | 84.629905
3.828 | 61.601769 | 73.912031 | 84.566648
3.83 | 61.628239 | 73.861977 | 84.502725
3.832 | 61.654575 | 73.811967 | 84.438873
3.834 | 61.678929 | 73.761322 | 84.376065
3.836 | 61.699467 | 73.709545 | 84.315218
3.838 | 61.718583 | 73.657029 | 84.255123
3.84 | 61.738095 | 73.604224 | 84.195051
3.842 | 61.757392 | 73.551001 | 84.135496
3.844 | 61.77898 | 73.497792 | 84.075408
3.846 | 61.80363 | 73.444606 | 84.014324
3.848 | 61.833468 | 73.3925 | 83.951431
3.85 | 61.864229 | 73.340241 | 83.888116
3.852 | 61.894176 | 73.288136 | 83.824063
3.854 | 61.923812 | 73.236147 | 83.759811
3.856 | 61.950456 | 73.183754 | 83.695877
3.858 | 61.97257 | 73.131443 | 83.632294
3.86 | 61.98919 | 73.079063 | 83.56988
3.862 | 62.004939 | 73.02683 | 83.507954
3.864 | 62.021737 | 72.975222 | 83.446505
3.866 | 62.037953 | 72.92424 | 83.385113
3.868 | 62.058632 | 72.873965 | 83.32335
3.87 | 62.08464 | 72.824869 | 83.261671
3.872 | 62.115557 | 72.776596 | 83.199146
3.874 | 62.147391 | 72.729079 | 83.137122
3.876 | 62.179302 | 72.681843 | 83.075139
3.878 | 62.211505 | 72.63515 | 83.013696
3.88 | 62.239602 | 72.588529 | 82.952866
3.882 | 62.263243 | 72.541518 | 82.892619
3.884 | 62.283783 | 72.494896 | 82.83332
3.886 | 62.303384 | 72.447355 | 82.773644
3.888 | 62.323887 | 72.399357 | 82.714058
3.89 | 62.344388 | 72.35087 | 82.654381
3.892 | 62.369414 | 72.301491 | 82.593412
3.894 | 62.399183 | 72.251629 | 82.531583
3.896 | 62.430982 | 72.201258 | 82.469235
3.898 | 62.463718 | 72.150915 | 82.406941
3.9 | 62.495987 | 72.101254 | 82.344694
3.902 | 62.527369 | 72.05219 | 82.283041
3.904 | 62.554943 | 72.004688 | 82.222492
3.906 | 62.578102 | 71.958544 | 82.163361
3.908 | 62.600077 | 71.913092 | 82.104427
3.91 | 62.621505 | 71.868825 | 82.0459
3.912 | 62.643152 | 71.825262 | 81.986739
3.914 | 62.666887 | 71.781937 | 81.926976
3.916 | 62.694299 | 71.738893 | 81.865797
3.918 | 62.726427 | 71.695396 | 81.802507
3.92 | 62.759267 | 71.651388 | 81.738896
3.922 | 62.792199 | 71.607143 | 81.675207
3.924 | 62.825674 | 71.562526 | 81.610891
3.926 | 62.856631 | 71.517613 | 81.547349
3.928 | 62.883661 | 71.472124 | 81.485086
3.93 | 62.906208 | 71.426655 | 81.424501
3.932 | 62.928163 | 71.381233 | 81.364598
3.934 | 62.950352 | 71.335868 | 81.304926
3.936 | 62.972112 | 71.291131 | 81.245458
3.938 | 62.99659 | 71.247046 | 81.185689
3.94 | 63.025465 | 71.204062 | 81.125195
3.942 | 63.058993 | 71.161378 | 81.063348
3.944 | 63.094077 | 71.1194 | 81.001492
3.946 | 63.128295 | 71.077387 | 80.940067
3.948 | 63.163389 | 71.036116 | 80.878452
3.95 | 63.195838 | 70.994535 | 80.818104
3.952 | 63.223683 | 70.95275 | 80.759479
3.954 | 63.247346 | 70.910758 | 80.702148
3.956 | 63.269417 | 70.868355 | 80.645509
3.958 | 63.29255 | 70.825642 | 80.588293
3.96 | 63.315506 | 70.782324 | 80.531209
3.962 | 63.34048 | 70.738212 | 80.473056
3.964 | 63.371271 | 70.693921 | 80.412668
3.966 | 63.406192 | 70.649246 | 80.350867
3.968 | 63.443539 | 70.604622 | 80.287925
3.97 | 63.480863 | 70.560582 | 80.224986
3.972 | 63.517685 | 70.518139 | 80.162438
3.974 | 63.553741 | 70.476497 | 80.099928
3.976 | 63.58442 | 70.436938 | 80.039994
3.978 | 63.610925 | 70.39934 | 79.981623
3.98 | 63.635894 | 70.362867 | 79.924255
3.982 | 63.661146 | 70.327338 | 79.867955
3.984 | 63.687413 | 70.292256 | 79.812475
3.986 | 63.715503 | 70.257213 | 79.75724
3.988 | 63.748516 | 70.221541 | 79.701763
3.99 | 63.788313 | 70.184257 | 79.645056
3.992 | 63.829095 | 70.146484 | 79.587634
3.994 | 63.870279 | 70.107538 | 79.529544
3.996 | 63.910834 | 70.067153 | 79.470038
3.998 | 63.948336 | 70.026263 | 79.410073
4 | 63.980865 | 69.984817 | 79.349136
4.002 | 64.005179 | 69.942468 | 79.288063
4.004 | 64.026242 | 69.900596 | 79.226616
4.006 | 64.047227 | 69.858685 | 79.165231
4.008 | 64.066914 | 69.817677 | 79.104338
4.01 | 64.088764 | 69.777365 | 79.043624
4.012 | 64.115755 | 69.738007 | 78.983731
4.014 | 64.149927 | 69.700253 | 78.924821
4.016 | 64.189768 | 69.663279 | 78.866531
4.018 | 64.229625 | 69.626446 | 78.808835
4.02 | 64.27144 | 69.590267 | 78.751356
4.022 | 64.313947 | 69.554195 | 78.694286
4.024 | 64.352135 | 69.517524 | 78.637261
4.026 | 64.385384 | 69.480269 | 78.579862
4.028 | 64.413264 | 69.44212 | 78.522973
4.03 | 64.439677 | 69.404023 | 78.465871
4.032 | 64.466501 | 69.366357 | 78.408592
4.034 | 64.492414 | 69.328436 | 78.350953
4.036 | 64.520489 | 69.291515 | 78.293622
4.038 | 64.554421 | 69.255193 | 78.235542
4.04 | 64.592958 | 69.219508 | 78.177274
4.042 | 64.633948 | 69.184005 | 78.118468
4.044 | 64.674098 | 69.148936 | 78.059208
4.046 | 64.714297 | 69.113634 | 77.999689
4.048 | 64.753418 | 69.07853 | 77.939821
4.05 | 64.787306 | 69.042437 | 77.879915
4.052 | 64.815817 | 69.00617 | 77.819938
4.054 | 64.841094 | 68.969855 | 77.7601
4.056 | 64.865791 | 68.933172 | 77.700899
4.058 | 64.891111 | 68.896553 | 77.64232
4.06 | 64.916923 | 68.859961 | 77.584361
4.061999 | 64.946052 | 68.823861 | 77.527024
4.064 | 64.982331 | 68.787929 | 77.470183
4.066 | 65.02235 | 68.752379 | 77.413584
4.068 | 65.064464 | 68.717183 | 77.357677
4.07 | 65.106878 | 68.682169 | 77.301521
4.072 | 65.148702 | 68.647642 | 77.245358
4.074 | 65.189016 | 68.613131 | 77.189269
4.076 | 65.224115 | 68.578908 | 77.132981
4.077999 | 65.253724 | 68.544913 | 77.076507
4.08 | 65.281744 | 68.511805 | 77.02011
4.082 | 65.308816 | 68.478874 | 76.964219
4.084 | 65.336323 | 68.446527 | 76.908507
4.086 | 65.365503 | 68.414761 | 76.853451
4.088 | 65.397861 | 68.383596 | 76.798634
4.09 | 65.43736 | 68.352575 | 76.744287
4.092 | 65.480218 | 68.32198 | 76.689979
4.093999 | 65.523122 | 68.291006 | 76.635437
4.096 | 65.566933 | 68.259869 | 76.58135
4.098 | 65.609956 | 68.228218 | 76.526941
4.1 | 65.649417 | 68.195636 | 76.472445
4.102 | 65.683843 | 68.162402 | 76.418008
4.104 | 65.711423 | 68.127878 | 76.363624
4.106 | 65.737087 | 68.093668 | 76.309319
4.108 | 65.762632 | 68.059793 | 76.254722
4.109999 | 65.787137 | 68.025501 | 76.200408
4.112 | 65.812983 | 67.992094 | 76.146218
4.114 | 65.843387 | 67.959699 | 76.091554
4.116 | 65.878749 | 67.928214 | 76.03658
4.118 | 65.918982 | 67.897683 | 75.981417
4.12 | 65.96027 | 67.867104 | 75.926089
4.122 | 66.002406 | 67.836554 | 75.870832
4.124 | 66.046298 | 67.806496 | 75.815619
4.125999 | 66.087929 | 67.776131 | 75.76067
4.128 | 66.125445 | 67.744715 | 75.706666
4.13 | 66.159424 | 67.713085 | 75.653513
4.132 | 66.19127 | 67.681686 | 75.601119
4.134 | 66.222554 | 67.650438 | 75.549286
4.136 | 66.25321 | 67.620155 | 75.497972
4.138 | 66.283241 | 67.590384 | 75.446878
4.14 | 66.316208 | 67.561597 | 75.395533
4.141999 | 66.352548 | 67.533861 | 75.343468
4.144 | 66.391241 | 67.50703 | 75.290784
4.146 | 66.431152 | 67.480362 | 75.2371
4.148 | 66.470628 | 67.451904 | 75.182879
4.15 | 66.510121 | 67.422903 | 75.127657
4.152 | 66.54915 | 67.392586 | 75.071668
4.154 | 66.585091 | 67.35927 | 75.014924
4.156 | 66.617797 | 67.323696 | 74.957868
4.157999 | 66.6488 | 67.28752 | 74.901316
4.16 | 66.679269 | 67.251013 | 74.845397
4.162 | 66.710204 | 67.216067 | 74.791168
4.164 | 66.741684 | 67.182613 | 74.738715
4.166 | 66.775 | 67.151304 | 74.687393
4.168 | 66.812813 | 67.124553 | 74.639079
4.17 | 66.853796 | 67.100647 | 74.592102
4.172 | 66.896329 | 67.077812 | 74.545169
4.173999 | 66.940298 | 67.055051 | 74.497564
4.176 | 66.984925 | 67.031985 | 74.44779
4.178 | 67.028622 | 67.00741 | 74.396981
4.18 | 67.070377 | 66.981015 | 74.344577
4.182 | 67.107391 | 66.949895 | 74.288328
4.184 | 67.141574 | 66.916775 | 74.231104
4.186 | 67.174261 | 66.884533 | 74.17621
4.188 | 67.206368 | 66.852747 | 74.122807
4.19 | 67.238341 | 66.82137 | 74.070698
4.192 | 67.272304 | 66.792636 | 74.02197
4.194 | 67.310082 | 66.76747 | 73.977071
4.196 | 67.355215 | 66.745779 | 73.935448
4.198 | 67.40694 | 66.727581 | 73.896994
4.2 | 67.461896 | 66.711972 | 73.859789
4.202 | 67.522441 | 66.699392 | 73.824491
4.204 | 67.590894 | 66.690615 | 73.79084
4.206 | 67.661641 | 66.684223 | 73.758373
4.208 | 67.731916 | 66.679831 | 73.726139
4.21 | 67.798983 | 66.678778 | 73.695809
4.212 | 67.863969 | 66.680518 | 73.667057
4.214 | 67.93002 | 66.683435 | 73.64098
4.216 | 67.996393 | 66.688234 | 73.617939
4.218 | 68.059403 | 66.695696 | 73.599854
4.22 | 68.129875 | 66.702968 | 73.583315
4.222 | 68.213445 | 66.707791 | 73.567265
4.224 | 68.312376 | 66.711417 | 73.553512
4.226 | 68.423566 | 66.711597 | 73.538794
4.228 | 68.53677 | 66.702795 | 73.512757
4.23 | 68.645032 | 66.683868 | 73.475486
4.232 | 68.744871 | 66.654974 | 73.42863
4.234 | 68.816407 | 66.617088 | 73.370199
4.236 | 68.839343 | 66.57169 | 73.29909
4.238 | 68.828566 | 66.523686 | 73.224318
4.24 | 68.791639 | 66.476491 | 73.151063
4.242 | 68.754041 | 66.430461 | 73.078693
4.244 | 68.722757 | 66.387217 | 73.008607
4.246 | 68.694201 | 66.347266 | 72.94334
4.248 | 68.67623 | 66.309508 | 72.881051
4.25 | 68.68363 | 66.271098 | 72.816893
4.252 | 68.704801 | 66.233638 | 72.753758
4.254 | 68.73315 | 66.1979 | 72.693218
4.256 | 68.76776 | 66.165832 | 72.637156
4.258 | 68.807378 | 66.137549 | 72.587148
4.26 | 68.851045 | 66.111664 | 72.540416
4.262 | 68.896501 | 66.088934 | 72.497748
4.264 | 68.937602 | 66.073625 | 72.466766
4.266 | 68.976882 | 66.063175 | 72.442444
4.268 | 69.018992 | 66.053918 | 72.418981
4.27 | 69.063848 | 66.045128 | 72.39465
4.272 | 69.110949 | 66.036167 | 72.36821
4.274 | 69.160508 | 66.024512 | 72.335783
4.276 | 69.21262 | 66.007966 | 72.294739
4.278 | 69.264603 | 65.983881 | 72.241412
4.28 | 69.314769 | 65.952303 | 72.176309
4.282 | 69.358989 | 65.91897 | 72.109416
4.284 | 69.396006 | 65.885655 | 72.04402
4.286 | 69.424001 | 65.852658 | 71.981399
4.288 | 69.445354 | 65.821286 | 71.92236
4.29 | 69.463313 | 65.791762 | 71.868626
4.292 | 69.478085 | 65.764919 | 71.81867
4.294 | 69.489494 | 65.740166 | 71.772924
4.296 | 69.501112 | 65.715091 | 71.727052
4.298 | 69.51581 | 65.688173 | 71.678499
4.3 | 69.532797 | 65.659312 | 71.627623
4.302 | 69.552607 | 65.628678 | 71.574365
4.304 | 69.576015 | 65.595766 | 71.517907
4.306 | 69.603186 | 65.561018 | 71.458952
4.308 | 69.634025 | 65.525131 | 71.399056
4.31 | 69.666525 | 65.488848 | 71.339261
4.311999 | 69.697194 | 65.454118 | 71.281463
4.314 | 69.726777 | 65.42081 | 71.225947
4.316 | 69.755435 | 65.388852 | 71.172676
4.318 | 69.781835 | 65.358269 | 71.121248
4.32 | 69.805223 | 65.329435 | 71.071981
4.322 | 69.826297 | 65.301852 | 71.023986
4.324 | 69.845346 | 65.27516 | 70.97667
4.326 | 69.865702 | 65.249196 | 70.929477
4.327999 | 69.888484 | 65.224039 | 70.882857
4.33 | 69.912629 | 65.19984 | 70.836042
4.332 | 69.938821 | 65.176252 | 70.788995
4.334 | 69.969574 | 65.153867 | 70.742786
4.336 | 70.0041 | 65.132495 | 70.697178
4.338 | 70.041692 | 65.112366 | 70.652379
4.34 | 70.080218 | 65.092896 | 70.608122
4.342 | 70.117962 | 65.073085 | 70.564704
4.343999 | 70.155197 | 65.053648 | 70.522191
4.346 | 70.191951 | 65.034244 | 70.480151
4.348 | 70.226873 | 65.014395 | 70.437753
4.35 | 70.258025 | 64.993308 | 70.395368
4.352 | 70.28722 | 64.971389 | 70.35252
4.354 | 70.315817 | 64.948792 | 70.308926
4.356 | 70.344959 | 64.926239 | 70.264861
4.358 | 70.375227 | 64.903969 | 70.220085
4.359999 | 70.406841 | 64.882453 | 70.174935
4.362 | 70.439837 | 64.861389 | 70.129532
4.364 | 70.476105 | 64.842548 | 70.084592
4.366 | 70.515666 | 64.825905 | 70.040585
4.368 | 70.556439 | 64.810009 | 69.997457
4.37 | 70.597224 | 64.794697 | 69.955179
4.372 | 70.638011 | 64.779855 | 69.914067
4.374 | 70.678163 | 64.76482 | 69.874311
4.375999 | 70.717115 | 64.749432 | 69.835179
4.378 | 70.754489 | 64.732657 | 69.796524
4.38 | 70.789004 | 64.713063 | 69.757558
4.382 | 70.822058 | 64.692066 | 69.718984
4.384 | 70.855015 | 64.670636 | 69.680078
4.386 | 70.888337 | 64.648814 | 69.641187
4.388 | 70.921258 | 64.626609 | 69.601539
4.39 | 70.955025 | 64.604492 | 69.561911
4.391999 | 70.990417 | 64.583644 | 69.521927
4.394 | 71.027522 | 64.564237 | 69.482039
4.396 | 71.066893 | 64.547576 | 69.442628
4.398 | 71.106586 | 64.531929 | 69.403506
4.4 | 71.145165 | 64.516653 | 69.364128
4.402 | 71.183594 | 64.501811 | 69.32527
4.404 | 71.221179 | 64.487321 | 69.286618
4.406 | 71.257404 | 64.472459 | 69.247681
4.407999 | 71.29123 | 64.456173 | 69.208687
4.41 | 71.322609 | 64.438218 | 69.169124
4.412 | 71.35197 | 64.418954 | 69.128907
4.414 | 71.382024 | 64.399337 | 69.088553
4.416 | 71.413189 | 64.379598 | 69.048069
4.418 | 71.444806 | 64.359375 | 69.007146
4.42 | 71.477492 | 64.339392 | 68.966291
4.422 | 71.513235 | 64.320519 | 68.92589
4.423999 | 71.552347 | 64.302853 | 68.886189
4.426 | 71.594263 | 64.286702 | 68.847065
4.428 | 71.638061 | 64.271742 | 68.808669
4.43 | 71.681313 | 64.256698 | 68.770528
4.432 | 71.723492 | 64.241805 | 68.732969
4.434 | 71.765252 | 64.227093 | 68.696008
4.436 | 71.805652 | 64.212174 | 68.659199
4.438 | 71.841452 | 64.195942 | 68.622085
4.44 | 71.873846 | 64.178423 | 68.584959
4.442 | 71.903417 | 64.159673 | 68.547178
4.444 | 71.931377 | 64.140685 | 68.5096
4.446 | 71.959451 | 64.122083 | 68.472152
4.448 | 71.987944 | 64.103547 | 68.434754
4.45 | 72.016354 | 64.085302 | 68.396991
4.452 | 72.046251 | 64.068061 | 68.359838
4.454 | 72.080166 | 64.053084 | 68.323891
4.456 | 72.117442 | 64.039449 | 68.288448
4.458 | 72.15609 | 64.027015 | 68.253774
4.46 | 72.195539 | 64.015089 | 68.219609
4.462 | 72.235076 | 64.003249 | 68.18515
4.464 | 72.27388 | 63.990687 | 68.150674
4.466 | 72.311915 | 63.978111 | 68.116251
4.468 | 72.348594 | 63.964594 | 68.081592
4.47 | 72.381183 | 63.948489 | 68.045117
4.472 | 72.411153 | 63.930691 | 68.008154
4.474 | 72.440551 | 63.912431 | 67.970471
4.476 | 72.469539 | 63.893815 | 67.932768
4.478 | 72.498425 | 63.874776 | 67.89472
4.48 | 72.527934 | 63.856405 | 67.85703
4.482 | 72.558824 | 63.838796 | 67.819356
4.484 | 72.59178 | 63.822195 | 67.782711
4.486 | 72.628793 | 63.808517 | 67.747621
4.488 | 72.668054 | 63.796608 | 67.713424
4.49 | 72.707095 | 63.785199 | 67.679669
4.492 | 72.74636 | 63.774163 | 67.646337
4.494 | 72.786068 | 63.763558 | 67.613084
4.496 | 72.824899 | 63.752741 | 67.57988
4.498 | 72.861598 | 63.740913 | 67.546437
4.5 | 72.896087 | 63.728067 | 67.512043
4.502 | 72.927257 | 63.712751 | 67.476189
4.504 | 72.956445 | 63.696284 | 67.439428
4.506 | 72.985356 | 63.679753 | 67.402543
4.508 | 73.014332 | 63.662963 | 67.366082
4.51 | 73.042573 | 63.645725 | 67.329067
4.512 | 73.071305 | 63.628937 | 67.292368
4.514 | 73.102309 | 63.613149 | 67.257081
4.516 | 73.135272 | 63.599012 | 67.222684
4.518 | 73.171219 | 63.586805 | 67.190119
4.52 | 73.208839 | 63.576063 | 67.159191
4.522 | 73.246602 | 63.565377 | 67.128609
4.524 | 73.284019 | 63.554936 | 67.098171
4.526 | 73.321549 | 63.545392 | 67.068673
4.528 | 73.358741 | 63.5358 | 67.039573
4.53 | 73.39394 | 63.525215 | 67.009669
4.532 | 73.42666 | 63.513552 | 66.978659
4.534 | 73.457122 | 63.500585 | 66.94655
4.536 | 73.485967 | 63.486603 | 66.913694
4.538 | 73.514435 | 63.472491 | 66.880558
4.54 | 73.54309 | 63.458451 | 66.847108
4.542 | 73.571824 | 63.44414 | 66.813187
4.544 | 73.600473 | 63.429447 | 66.778717
4.546 | 73.630652 | 63.415779 | 66.744614
4.548 | 73.663275 | 63.40355 | 66.711541
4.55 | 73.697555 | 63.392246 | 66.678866
4.552 | 73.733061 | 63.381317 | 66.646918
4.554 | 73.768788 | 63.371023 | 66.615251
4.556 | 73.804408 | 63.360318 | 66.583264
4.558 | 73.839297 | 63.349282 | 66.551684
4.56 | 73.87453 | 63.338266 | 66.520112
4.561999 | 73.908281 | 63.326913 | 66.488209
4.564 | 73.939873 | 63.313776 | 66.455627
4.566 | 73.969613 | 63.299569 | 66.422354
4.568 | 73.998933 | 63.284619 | 66.388705
4.57 | 74.027492 | 63.269582 | 66.355358
4.572 | 74.056222 | 63.255232 | 66.322705
4.574 | 74.085611 | 63.240964 | 66.290783
4.576 | 74.115348 | 63.227188 | 66.25953
4.577999 | 74.145798 | 63.214596 | 66.229429
4.58 | 74.178317 | 63.203985 | 66.201562
4.582 | 74.212701 | 63.194847 | 66.175622
4.584 | 74.248042 | 63.186771 | 66.150426
4.586 | 74.283678 | 63.1792 | 66.125769
4.588 | 74.319066 | 63.171769 | 66.101416
4.59 | 74.354226 | 63.164318 | 66.076535
4.592 | 74.389069 | 63.156233 | 66.050998
4.593999 | 74.422794 | 63.147718 | 66.024583
4.596 | 74.455265 | 63.137787 | 65.996118
4.598 | 74.485645 | 63.1252 | 65.964696
4.6 | 74.514807 | 63.111794 | 65.932132
4.602 | 74.544366 | 63.098459 | 65.899307
4.604 | 74.573532 | 63.085136 | 65.865812
4.606 | 74.602294 | 63.071798 | 65.831986
4.608 | 74.631668 | 63.059116 | 65.798455
4.609999 | 74.661987 | 63.047366 | 65.766215
4.612 | 74.693592 | 63.037502 | 65.735578
4.614 | 74.726552 | 63.030074 | 65.707592
4.616 | 74.760664 | 63.024105 | 65.681467
4.618 | 74.7951 | 63.018403 | 65.655739
4.62 | 74.829237 | 63.012874 | 65.630137
4.622 | 74.863196 | 63.007559 | 65.605139
4.624 | 74.896892 | 63.002169 | 65.580526
4.625999 | 74.929741 | 62.995855 | 65.554952
4.628 | 74.961462 | 62.987604 | 65.527449
4.63 | 74.991732 | 62.977842 | 65.498511
4.632 | 75.020345 | 62.965478 | 65.467315
4.634 | 75.04804 | 62.952288 | 65.435287
4.636 | 75.076469 | 62.939515 | 65.403686
4.638 | 75.104525 | 62.926411 | 65.372138
4.64 | 75.132158 | 62.912942 | 65.339843
4.641999 | 75.160307 | 62.899594 | 65.30865
4.644 | 75.189376 | 62.888288 | 65.279399
4.646 | 75.219384 | 62.87885 | 65.25186
4.648 | 75.250638 | 62.871083 | 65.226495
4.65 | 75.282694 | 62.864661 | 65.202821
4.652 | 75.314673 | 62.858707 | 65.179602
4.654 | 75.346347 | 62.852932 | 65.156439
4.656 | 75.378127 | 62.847707 | 65.133673
4.657999 | 75.410085 | 62.842454 | 65.111116
4.66 | 75.441265 | 62.83706 | 65.087756
4.662 | 75.471427 | 62.829608 | 65.062393
4.664 | 75.500581 | 62.821231 | 65.035436
4.666 | 75.52902 | 62.811873 | 65.007188
4.668 | 75.55733 | 62.801774 | 64.977895
4.67 | 75.586161 | 62.791876 | 64.948499
4.672 | 75.615653 | 62.782126 | 64.918919
4.673999 | 75.645512 | 62.772075 | 64.888982
4.676 | 75.675931 | 62.762322 | 64.858959
4.678 | 75.707591 | 62.753767 | 64.830128
4.68 | 75.7408 | 62.746442 | 64.803372
4.682 | 75.775126 | 62.739995 | 64.777423
4.684 | 75.809961 | 62.734163 | 64.752129
4.686 | 75.844727 | 62.728971 | 64.727831
4.688 | 75.878446 | 62.72412 | 64.703847
4.69 | 75.911855 | 62.718923 | 64.680198
4.692 | 75.944362 | 62.714057 | 64.656941
4.694 | 75.976052 | 62.708863 | 64.633579
4.696 | 76.005389 | 62.702256 | 64.60943
4.698 | 76.032562 | 62.694923 | 64.584666
4.7 | 76.058954 | 62.687423 | 64.55964
4.702 | 76.085055 | 62.679434 | 64.534418
4.704 | 76.111031 | 62.671448 | 64.509185
4.706 | 76.137988 | 62.663186 | 64.483691
4.708 | 76.165171 | 62.655628 | 64.458915
4.71 | 76.193579 | 62.647999 | 64.434103
4.712 | 76.223339 | 62.641234 | 64.409848
4.714 | 76.256391 | 62.63573 | 64.386791
4.716 | 76.29141 | 62.631082 | 64.364861
4.718 | 76.326767 | 62.626644 | 64.343278
4.72 | 76.362329 | 62.622304 | 64.321921
4.722 | 76.398261 | 62.61831 | 64.301267
4.724 | 76.433728 | 62.614578 | 64.281142
4.726 | 76.468493 | 62.610806 | 64.26098
4.728 | 76.501983 | 62.606711 | 64.240844
4.73 | 76.533666 | 62.602402 | 64.220414
4.732 | 76.56253 | 62.596518 | 64.199695
4.734 | 76.589412 | 62.590281 | 64.178634
4.736 | 76.616296 | 62.584532 | 64.157696
4.738 | 76.643409 | 62.579253 | 64.137111
4.74 | 76.670081 | 62.574368 | 64.116847
4.742 | 76.696668 | 62.570102 | 64.096897
4.744 | 76.724354 | 62.566521 | 64.07729
4.746 | 76.754223 | 62.564519 | 64.058321
4.748 | 76.785817 | 62.564001 | 64.040281
4.75 | 76.819865 | 62.565379 | 64.023185
4.752 | 76.855411 | 62.567595 | 64.006782
4.754 | 76.891252 | 62.570192 | 63.990755
4.756 | 76.927131 | 62.572879 | 63.975212
4.758 | 76.963447 | 62.575789 | 63.960074
4.76 | 77.000145 | 62.579133 | 63.945027
4.762 | 77.036041 | 62.58172 | 63.930559
4.764 | 77.070018 | 62.582733 | 63.91507
4.766 | 77.102817 | 62.582917 | 63.899634
4.768 | 77.134083 | 62.581566 | 63.883918
4.77 | 77.164132 | 62.579548 | 63.868139
4.772 | 77.194367 | 62.577854 | 63.852365
4.774 | 77.225499 | 62.576567 | 63.836739
4.776 | 77.25692 | 62.575205 | 63.821364
4.778 | 77.288071 | 62.57395 | 63.806027
4.78 | 77.320467 | 62.573951 | 63.791336
4.782 | 77.354938 | 62.575727 | 63.77722
4.784 | 77.391178 | 62.579309 | 63.76397
4.786 | 77.42901 | 62.584205 | 63.751664
4.788 | 77.467589 | 62.590145 | 63.739908
4.79 | 77.506103 | 62.59643 | 63.728265
4.792 | 77.544243 | 62.602373 | 63.716749
4.794 | 77.582063 | 62.60839 | 63.705855
4.796 | 77.619584 | 62.615089 | 63.695246
4.798 | 77.656314 | 62.620629 | 63.684686
4.8 | 77.690788 | 62.624429 | 63.673556
4.802 | 77.723228 | 62.626865 | 63.662274
4.804 | 77.754579 | 62.628459 | 63.651029
4.806 | 77.78539 | 62.629716 | 63.639764
4.808 | 77.815747 | 62.631073 | 63.62866
4.81 | 77.846452 | 62.632746 | 63.618493
4.812 | 77.877759 | 62.635007 | 63.608581
4.814 | 77.908916 | 62.637781 | 63.598934
4.816 | 77.941098 | 62.64145 | 63.589704
4.818 | 77.975566 | 62.647229 | 63.581859
4.82 | 78.011906 | 62.655348 | 63.575327
4.822 | 78.048918 | 62.664764 | 63.569202
4.824 | 78.086716 | 62.674298 | 63.563321
4.826 | 78.124767 | 62.683785 | 63.557422
4.827999 | 78.162166 | 62.693655 | 63.551582
4.83 | 78.199556 | 62.702841 | 63.545267
4.832 | 78.236172 | 62.711187 | 63.538423
4.834 | 78.271785 | 62.718516 | 63.530803
4.836 | 78.306066 | 62.723969 | 63.521875
4.838 | 78.337426 | 62.726273 | 63.511271
4.84 | 78.367715 | 62.727234 | 63.499857
4.842 | 78.397982 | 62.7282 | 63.488483
4.843999 | 78.428206 | 62.729176 | 63.476865
4.846 | 78.458561 | 62.730088 | 63.465125
4.848 | 78.489288 | 62.731331 | 63.453492
4.85 | 78.520609 | 62.73352 | 63.442336
4.852 | 78.552783 | 62.736861 | 63.432375
4.854 | 78.586916 | 62.742418 | 63.42346
4.856 | 78.623322 | 62.751107 | 63.416561
4.858 | 78.661191 | 62.761948 | 63.410817
4.859999 | 78.699118 | 62.77308 | 63.405371
4.862 | 78.736517 | 62.783744 | 63.399947
4.864 | 78.773944 | 62.794793 | 63.394864
4.866 | 78.811382 | 62.806455 | 63.390397
4.868 | 78.847735 | 62.817368 | 63.385399
4.87 | 78.88222 | 62.826195 | 63.37935
4.872 | 78.915023 | 62.833277 | 63.372473
4.874 | 78.945643 | 62.838099 | 63.364281
4.875999 | 78.973796 | 62.840179 | 63.354364
4.878 | 79.001322 | 62.841384 | 63.344061
4.88 | 79.02915 | 62.842689 | 63.333828
4.882 | 79.057592 | 62.843738 | 63.323377
4.884 | 79.085592 | 62.844465 | 63.312391
4.886 | 79.113863 | 62.845076 | 63.301219
4.888 | 79.143824 | 62.846555 | 63.290604
4.89 | 79.175971 | 62.850629 | 63.281138
4.891999 | 79.209915 | 62.856211 | 63.272438
4.894 | 79.246098 | 62.863732 | 63.264888
4.896 | 79.283476 | 62.872618 | 63.25777
4.898 | 79.320826 | 62.881776 | 63.251054
4.9 | 79.357645 | 62.890767 | 63.244742
4.902 | 79.39449 | 62.900351 | 63.238407
4.904 | 79.431409 | 62.910231 | 63.232714
4.906 | 79.467114 | 62.919729 | 63.226831
4.907999 | 79.500593 | 62.927616 | 63.220248
4.91 | 79.531882 | 62.933847 | 63.212975
4.912 | 79.561414 | 62.938865 | 63.205274
4.914 | 79.589394 | 62.942877 | 63.197346
4.916 | 79.61626 | 62.946361 | 63.189117
4.918 | 79.643064 | 62.949823 | 63.181136
4.92 | 79.669911 | 62.953314 | 63.173455
4.922 | 79.696418 | 62.956631 | 63.165906
4.923999 | 79.722641 | 62.959867 | 63.15838
4.926 | 79.750041 | 62.963987 | 63.151139
4.928 | 79.779665 | 62.96946 | 63.145349
4.93 | 79.810422 | 62.976015 | 63.140152
4.932 | 79.841988 | 62.98346 | 63.135474
4.934 | 79.874309 | 62.991448 | 63.131243
4.936 | 79.907282 | 62.999666 | 63.127151
4.938 | 79.940132 | 63.008449 | 63.122453
4.94 | 79.973275 | 63.017183 | 63.117482
4.942 | 80.006231 | 63.026165 | 63.112571
4.944 | 80.038956 | 63.035174 | 63.107134
4.946 | 80.071055 | 63.043663 | 63.10052
4.948 | 80.101473 | 63.051057 | 63.092613
4.95 | 80.131094 | 63.058255 | 63.083619
4.952 | 80.160672 | 63.065167 | 63.074596
4.954 | 80.190031 | 63.071991 | 63.065372
4.956 | 80.219284 | 63.078819 | 63.056179
4.958 | 80.248849 | 63.085671 | 63.047579
4.96 | 80.278957 | 63.092832 | 63.039509
4.962 | 80.308919 | 63.099613 | 63.031552
4.964 | 80.339618 | 63.106947 | 63.024815
4.966 | 80.371499 | 63.114957 | 63.019817
4.968 | 80.404544 | 63.123444 | 63.01646
4.97 | 80.438293 | 63.132448 | 63.014045
4.972 | 80.47141 | 63.14112 | 63.011834
4.974 | 80.504237 | 63.149748 | 63.009873
4.976 | 80.536656 | 63.158395 | 63.008208
4.978 | 80.568538 | 63.166976 | 63.006598
4.98 | 80.599893 | 63.175269 | 63.004406
4.982 | 80.630188 | 63.182717 | 63.001476
4.984 | 80.659575 | 63.189949 | 62.997687
4.986 | 80.687243 | 63.196425 | 62.992214
4.988 | 80.7132 | 63.202083 | 62.984986
4.99 | 80.738575 | 63.207572 | 62.976918
4.992 | 80.764319 | 63.212762 | 62.968681
4.994 | 80.789798 | 63.21822 | 62.960287
4.996 | 80.815105 | 63.22359 | 62.95108
4.998 | 80.840657 | 63.228739 | 62.941245
5 | 80.867004 | 63.233947 | 62.931823
5.002 | 80.894013 | 63.239981 | 62.92319
5.004 | 80.92214 | 63.246482 | 62.915295
5.006 | 80.951884 | 63.253656 | 62.908117
5.008 | 80.982956 | 63.261409 | 62.901778
5.01 | 81.01432 | 63.269343 | 62.896401
5.012 | 81.04532 | 63.277539 | 62.890882
5.014 | 81.076253 | 63.285742 | 62.885821
5.016 | 81.10739 | 63.293933 | 62.881277
5.018 | 81.138485 | 63.302122 | 62.877159
5.02 | 81.16871 | 63.3103 | 62.873246
5.022 | 81.19735 | 63.318236 | 62.868763
5.024 | 81.225041 | 63.325708 | 62.86402
5.026 | 81.251255 | 63.332673 | 62.859049
5.028 | 81.276068 | 63.339204 | 62.853835
5.03 | 81.300786 | 63.345503 | 62.848369
5.032 | 81.325447 | 63.352383 | 62.843437
5.034 | 81.350589 | 63.359332 | 62.83906
5.036 | 81.375649 | 63.36623 | 62.834749
5.038 | 81.400365 | 63.373205 | 62.830298
5.04 | 81.426129 | 63.380704 | 62.826674
5.042 | 81.453608 | 63.388642 | 62.823762
5.044 | 81.482367 | 63.397246 | 62.821581
5.046 | 81.512283 | 63.406476 | 62.82002
5.048 | 81.543275 | 63.416125 | 62.818885
5.05 | 81.574422 | 63.426022 | 62.818057
5.052 | 81.605327 | 63.435668 | 62.81648
5.054 | 81.635961 | 63.445211 | 62.814663
5.056 | 81.666342 | 63.454769 | 62.812772
5.058 | 81.696468 | 63.464323 | 62.810359
5.06 | 81.72628 | 63.4737 | 62.807594
5.062 | 81.754103 | 63.482151 | 62.803506
5.064 | 81.780288 | 63.490122 | 62.798327
5.066 | 81.80571 | 63.498084 | 62.792526
5.068 | 81.830704 | 63.505157 | 62.785973
5.07 | 81.855077 | 63.512719 | 62.779372
5.072 | 81.879783 | 63.520564 | 62.773091
5.074 | 81.905179 | 63.528771 | 62.767387
5.076 | 81.930989 | 63.537718 | 62.762406
5.077999 | 81.956849 | 63.546762 | 62.757785
5.08 | 81.983831 | 63.556594 | 62.754098
5.082 | 82.012598 | 63.56748 | 62.752197
5.084 | 82.043357 | 63.579526 | 62.752587
5.086 | 82.075168 | 63.592794 | 62.754305
5.088 | 82.10767 | 63.60629 | 62.756713
5.09 | 82.140686 | 63.619982 | 62.759834
5.092 | 82.174057 | 63.633896 | 62.763451
5.093999 | 82.207617 | 63.648044 | 62.76698
5.096 | 82.240921 | 63.661922 | 62.770535
5.098 | 82.273789 | 63.675602 | 62.773992
5.1 | 82.306202 | 63.688868 | 62.776852
5.102 | 82.338082 | 63.701384 | 62.778457
5.104 | 82.368157 | 63.712938 | 62.778381
5.106 | 82.397172 | 63.723738 | 62.777065
5.108 | 82.425652 | 63.734105 | 62.774994
5.109999 | 82.453956 | 63.744285 | 62.772579
5.112 | 82.482035 | 63.754211 | 62.769992
5.114 | 82.509593 | 63.764156 | 62.766934
5.116 | 82.536951 | 63.773894 | 62.763511
5.118 | 82.564377 | 63.783602 | 62.760103
5.12 | 82.592019 | 63.794109 | 62.757477
5.122 | 82.620066 | 63.804724 | 62.755462
5.124 | 82.648736 | 63.816071 | 62.754477
5.125999 | 82.67792 | 63.828207 | 62.754498
5.128 | 82.707247 | 63.840728 | 62.75514
5.13 | 82.736771 | 63.853173 | 62.755667
5.132 | 82.766493 | 63.865784 | 62.756567
5.134 | 82.796423 | 63.878624 | 62.75785
5.136 | 82.82654 | 63.891668 | 62.759321
5.138 | 82.856338 | 63.904734 | 62.760795
5.14 | 82.886106 | 63.917367 | 62.762101
5.141999 | 82.915761 | 63.929753 | 62.763084
5.144 | 82.945151 | 63.942139 | 62.763593
5.146 | 82.974299 | 63.95373 | 62.763367
5.148 | 83.00316 | 63.964982 | 62.76281
5.15 | 83.031988 | 63.976367 | 62.762379
5.152 | 83.061078 | 63.98821 | 62.762453
5.154 | 83.090658 | 63.999964 | 62.763013
5.156 | 83.120221 | 64.011885 | 62.763531
5.157999 | 83.149848 | 64.024123 | 62.764359
5.16 | 83.179713 | 64.036829 | 62.765925
5.162 | 83.210012 | 64.050224 | 62.768378
5.164 | 83.240718 | 64.064026 | 62.771664
5.166 | 83.271858 | 64.078372 | 62.775959
5.168 | 83.303335 | 64.093327 | 62.781252
5.17 | 83.334543 | 64.108535 | 62.786751
5.172 | 83.365089 | 64.12307 | 62.791585
5.173999 | 83.395077 | 64.137256 | 62.796087
5.176 | 83.424619 | 64.1515 | 62.800634
5.178 | 83.453446 | 64.165787 | 62.804992
5.18 | 83.481882 | 64.179742 | 62.808838
5.182 | 83.50954 | 64.192913 | 62.811598
5.184 | 83.536091 | 64.204974 | 62.812795
5.186 | 83.562334 | 64.216417 | 62.812696
5.188 | 83.587645 | 64.227385 | 62.811662
5.19 | 83.612539 | 64.238001 | 62.809978
5.192 | 83.637763 | 64.248452 | 62.807946
5.194 | 83.663647 | 64.25968 | 62.806172
5.196 | 83.690182 | 64.271152 | 62.804829
5.198 | 83.717142 | 64.282879 | 62.803725
5.2 | 83.744232 | 64.295039 | 62.80256
5.202 | 83.772087 | 64.307724 | 62.802431
5.204 | 83.801503 | 64.321716 | 62.80406
5.206 | 83.832282 | 64.337087 | 62.807418
5.208 | 83.863524 | 64.353464 | 62.811949
5.21 | 83.895447 | 64.370227 | 62.817555
5.212 | 83.92756 | 64.387298 | 62.823972
5.214 | 83.9595 | 64.40435 | 62.830725
5.216 | 83.990966 | 64.420616 | 62.836857
5.218 | 84.021787 | 64.436723 | 62.843255
5.22 | 84.051962 | 64.452374 | 62.849654
5.222 | 84.081497 | 64.467356 | 62.855719
5.224 | 84.110527 | 64.481896 | 62.861007
5.226 | 84.137887 | 64.494322 | 62.864416
5.228 | 84.163816 | 64.505205 | 62.866312
5.23 | 84.188803 | 64.515429 | 62.867303
5.232 | 84.213638 | 64.525487 | 62.867932
5.234 | 84.238382 | 64.535485 | 62.868284
5.236 | 84.263265 | 64.545548 | 62.868586
5.238 | 84.288599 | 64.555798 | 62.869145
5.24 | 84.314047 | 64.566896 | 62.869852
5.242 | 84.339926 | 64.578789 | 62.87101
5.244 | 84.366504 | 64.591516 | 62.872885
5.246 | 84.394031 | 64.605078 | 62.875681
5.248 | 84.42348 | 64.621388 | 62.880837
5.25 | 84.454139 | 64.639669 | 62.887532
5.252 | 84.485207 | 64.658917 | 62.894832
5.254 | 84.516175 | 64.677968 | 62.90225
5.256 | 84.547156 | 64.697209 | 62.90988
5.258 | 84.577981 | 64.716515 | 62.917644
5.26 | 84.608344 | 64.735567 | 62.925401
5.262 | 84.638099 | 64.7543 | 62.932809
5.264 | 84.667115 | 64.7721 | 62.939419
5.266 | 84.695265 | 64.788618 | 62.944973
5.268 | 84.722508 | 64.80412 | 62.949691
5.27 | 84.747685 | 64.816954 | 62.952154
5.272 | 84.771296 | 64.827804 | 62.952964
5.274 | 84.79422 | 64.837837 | 62.953141
5.276 | 84.818163 | 64.848183 | 62.953645
5.278 | 84.84247 | 64.858741 | 62.95421
5.28 | 84.86686 | 64.869444 | 62.954755
5.282 | 84.891058 | 64.880013 | 62.955202
5.284 | 84.916385 | 64.891246 | 62.956321
5.286 | 84.942899 | 64.903658 | 62.958633
5.288 | 84.970567 | 64.917721 | 62.962603
5.29 | 84.999764 | 64.93344 | 62.968046
5.292 | 85.030904 | 64.951618 | 62.975565
5.294 | 85.063685 | 64.972017 | 62.985045
5.296 | 85.096921 | 64.993288 | 62.995709
5.298 | 85.129949 | 65.014295 | 63.006142
5.3 | 85.162723 | 65.035342 | 63.016501
5.302 | 85.19528 | 65.056832 | 63.027094
5.304 | 85.227919 | 65.07856 | 63.038471
5.306 | 85.260177 | 65.100136 | 63.049619
5.308 | 85.291586 | 65.120982 | 63.059925
5.31 | 85.321243 | 65.139785 | 63.068765
5.312 | 85.34971 | 65.15765 | 63.076233
5.314 | 85.377008 | 65.174302 | 63.082434
5.316 | 85.403117 | 65.189308 | 63.087501
5.318 | 85.428634 | 65.203504 | 63.091463
5.32 | 85.453825 | 65.217464 | 63.095283
5.322 | 85.478843 | 65.231463 | 63.099327
5.324 | 85.503681 | 65.245289 | 63.102902
5.326 | 85.528044 | 65.25846 | 63.106037
5.328 | 85.552323 | 65.271414 | 63.108969
5.33 | 85.577268 | 65.285036 | 63.112046
5.332 | 85.602934 | 65.299832 | 63.11682
5.334 | 85.629453 | 65.315658 | 63.12258
5.336 | 85.656912 | 65.332393 | 63.128807
5.338 | 85.685106 | 65.350111 | 63.136316
5.34 | 85.713887 | 65.368469 | 63.144548
5.342 | 85.743193 | 65.387344 | 63.153214
5.343999 | 85.773065 | 65.406794 | 63.161951
5.346 | 85.803301 | 65.426615 | 63.171261
5.348 | 85.833881 | 65.446788 | 63.180998
5.35 | 85.864827 | 65.467334 | 63.190862
5.352 | 85.896051 | 65.488141 | 63.201033
5.354 | 85.926873 | 65.508669 | 63.210821
5.356 | 85.956838 | 65.528549 | 63.219767
5.358 | 85.986669 | 65.548307 | 63.228567
5.359999 | 86.016295 | 65.567685 | 63.237332
5.362 | 86.045714 | 65.58676 | 63.246073
5.364 | 86.074844 | 65.60609 | 63.254457
5.366 | 86.104269 | 65.62559 | 63.263525
5.368 | 86.134079 | 65.645262 | 63.273255
5.37 | 86.164295 | 65.665122 | 63.283311
5.372 | 86.194172 | 65.684893 | 63.293468
5.374 | 86.224266 | 65.704902 | 63.304048
5.375999 | 86.255176 | 65.725503 | 63.315403
5.378 | 86.287276 | 65.74712 | 63.328139
5.38 | 86.32012 | 65.769297 | 63.341964
5.382 | 86.353402 | 65.791749 | 63.35659
5.384 | 86.386845 | 65.814396 | 63.371073
5.386 | 86.420189 | 65.836925 | 63.385586
5.388 | 86.45323 | 65.859225 | 63.39999
5.39 | 86.485647 | 65.881355 | 63.413754
5.391999 | 86.517461 | 65.903106 | 63.426967
5.394 | 86.548827 | 65.924528 | 63.439632
5.396 | 86.58016 | 65.945826 | 63.451817
5.398 | 86.610504 | 65.966681 | 63.463047
5.4 | 86.639301 | 65.98656 | 63.472686
5.402 | 86.665856 | 66.004758 | 63.479908
5.404 | 86.691825 | 66.022795 | 63.486163
5.406 | 86.717754 | 66.040857 | 63.492133
5.407999 | 86.744134 | 66.059126 | 63.498419
5.41 | 86.770799 | 66.077758 | 63.504653
5.412 | 86.798019 | 66.096725 | 63.510948
5.414 | 86.825979 | 66.116042 | 63.517476
5.416 | 86.854775 | 66.135847 | 63.525191
5.418 | 86.884685 | 66.156418 | 63.53392
5.42 | 86.915867 | 66.177914 | 63.543787
5.422 | 86.948412 | 66.200483 | 63.555414
5.423999 | 86.982721 | 66.224138 | 63.569475
5.426 | 87.018595 | 66.248733 | 63.585817
5.428 | 87.055283 | 66.27392 | 63.603404
5.43 | 87.090866 | 66.298629 | 63.620928
5.432 | 87.125247 | 66.32286 | 63.638259
5.434 | 87.15924 | 66.347183 | 63.655835
5.436 | 87.192373 | 66.371362 | 63.673465
5.438 | 87.224536 | 66.395226 | 63.690909
5.44 | 87.255672 | 66.418518 | 63.707828
5.442 | 87.285183 | 66.441037 | 63.723525
5.444 | 87.313217 | 66.46304 | 63.737965
5.446 | 87.340087 | 66.484994 | 63.75122
5.448 | 87.365437 | 66.506116 | 63.762786
5.45 | 87.389718 | 66.526877 | 63.773126
5.452 | 87.413431 | 66.547904 | 63.782807
5.454 | 87.438308 | 66.56927 | 63.792718
5.456 | 87.46401 | 66.590967 | 63.802746
5.458 | 87.490136 | 66.612977 | 63.812757
5.46 | 87.516663 | 66.635522 | 63.822505
5.462 | 87.544018 | 66.658481 | 63.832303
5.464 | 87.572622 | 66.681729 | 63.842445
5.466 | 87.602822 | 66.705536 | 63.853871
5.468 | 87.634369 | 66.72967 | 63.866418
5.47 | 87.667041 | 66.753922 | 63.879955
5.472 | 87.701004 | 66.778165 | 63.894603
5.474 | 87.735713 | 66.802301 | 63.909917
5.476 | 87.770684 | 66.826238 | 63.925497
5.478 | 87.804806 | 66.84985 | 63.940824
5.48 | 87.838384 | 66.872918 | 63.956045
5.482 | 87.871645 | 66.895235 | 63.971267
5.484 | 87.904593 | 66.917021 | 63.986761
5.486 | 87.937022 | 66.938383 | 64.002064
5.488 | 87.968753 | 66.959427 | 64.01677
5.49 | 87.998935 | 66.979888 | 64.03073
5.492 | 88.028171 | 66.999998 | 64.04418
5.494 | 88.057013 | 67.019974 | 64.057346
5.496 | 88.08508 | 67.039743 | 64.069939
5.498 | 88.112691 | 67.059397 | 64.082172
5.5 | 88.140157 | 67.079 | 64.094247
5.502 | 88.167814 | 67.099344 | 64.106502
5.504 | 88.195549 | 67.120209 | 64.118925
5.506 | 88.22322 | 67.141341 | 64.131505
5.508 | 88.251045 | 67.162767 | 64.144242
5.51 | 88.279015 | 67.184576 | 64.157128
5.512 | 88.307066 | 67.20687 | 64.170108
5.514 | 88.335848 | 67.229853 | 64.183787
5.516 | 88.36505 | 67.253366 | 64.198021
5.518 | 88.394102 | 67.277139 | 64.212545
5.52 | 88.42333 | 67.301261 | 64.227245
5.522 | 88.452612 | 67.325596 | 64.242041
5.524 | 88.481707 | 67.349911 | 64.256852
5.526 | 88.510279 | 67.373904 | 64.271331
5.528 | 88.538396 | 67.397531 | 64.285489
5.53 | 88.566412 | 67.420813 | 64.299529
5.532 | 88.594089 | 67.443767 | 64.313255
5.534 | 88.621434 | 67.466353 | 64.326631
5.536 | 88.648709 | 67.488434 | 64.339758
5.538 | 88.67538 | 67.50986 | 64.352128
5.54 | 88.701379 | 67.530634 | 64.363674
5.542 | 88.72725 | 67.551122 | 64.37494
5.544 | 88.753047 | 67.571248 | 64.385991
5.546 | 88.778846 | 67.591042 | 64.396891
5.548 | 88.804811 | 67.611052 | 64.40757
5.55 | 88.830921 | 67.631209 | 64.418268
5.552 | 88.857172 | 67.651502 | 64.429153
5.554 | 88.883541 | 67.672096 | 64.440368
5.556 | 88.910126 | 67.693074 | 64.451893
5.558 | 88.937019 | 67.714523 | 64.463693
5.56 | 88.964379 | 67.736562 | 64.476117
5.562 | 88.992206 | 67.759351 | 64.489246
5.564 | 89.020542 | 67.783181 | 64.503238
5.566 | 89.049013 | 67.807678 | 64.51771
5.568 | 89.07764 | 67.832697 | 64.532628
5.57 | 89.10662 | 67.857987 | 64.548041
5.572 | 89.135775 | 67.883454 | 64.56377
5.574 | 89.165035 | 67.909029 | 64.579808
5.576 | 89.194274 | 67.934586 | 64.596418
5.578 | 89.223379 | 67.960029 | 64.613153
5.58 | 89.252287 | 67.985277 | 64.629822
5.582 | 89.281068 | 68.010017 | 64.646528
5.584 | 89.309499 | 68.034194 | 64.663051
5.586 | 89.33741 | 68.057762 | 64.679219
5.588 | 89.36462 | 68.079908 | 64.694872
5.59 | 89.391304 | 68.101072 | 64.710099
5.592 | 89.417732 | 68.121857 | 64.725005
5.593999 | 89.44368 | 68.142293 | 64.739755
5.596 | 89.469132 | 68.162447 | 64.754313
5.598 | 89.494042 | 68.182488 | 64.768522
5.6 | 89.518711 | 68.202188 | 64.782388
5.602 | 89.543247 | 68.221587 | 64.795954
5.604 | 89.567791 | 68.241333 | 64.809561
5.606 | 89.592307 | 68.261567 | 64.823155
5.608 | 89.616785 | 68.282436 | 64.836729
5.609999 | 89.641496 | 68.303987 | 64.85044
5.612 | 89.666779 | 68.326572 | 64.864367
5.614 | 89.693162 | 68.350744 | 64.878616
5.616 | 89.719896 | 68.375595 | 64.893229
5.618 | 89.746775 | 68.400856 | 64.907999
5.62 | 89.77337 | 68.425958 | 64.922313
5.622 | 89.799895 | 68.451135 | 64.936413
5.624 | 89.826429 | 68.47648 | 64.950378
5.625999 | 89.8534 | 68.502668 | 64.964636
5.628 | 89.880313 | 68.528848 | 64.978684
5.63 | 89.906846 | 68.554461 | 64.992179
5.632 | 89.932773 | 68.578911 | 65.005208
5.634 | 89.957957 | 68.602369 | 65.017776
5.636 | 89.982189 | 68.625267 | 65.029988
5.638 | 90.005307 | 68.646453 | 65.041098
5.64 | 90.027411 | 68.666052 | 65.051221
5.641999 | 90.048942 | 68.685447 | 65.061366
5.644 | 90.070839 | 68.705051 | 65.072135
5.646 | 90.093655 | 68.725209 | 65.083943
5.648 | 90.116795 | 68.745535 | 65.096166
5.65 | 90.139947 | 68.765795 | 65.108749
5.652 | 90.162505 | 68.78554 | 65.121471
5.654 | 90.185694 | 68.805561 | 65.135131
5.656 | 90.20976 | 68.826257 | 65.149975
5.657999 | 90.23514 | 68.848936 | 65.166667
5.66 | 90.261498 | 68.872716 | 65.184562
5.662 | 90.288706 | 68.897277 | 65.2034
5.664 | 90.316587 | 68.922864 | 65.223606
5.666 | 90.344669 | 68.948895 | 65.244503
5.668 | 90.372435 | 68.974683 | 65.265384
5.67 | 90.399025 | 68.99975 | 65.285099
5.672 | 90.424388 | 69.024016 | 65.303587
5.673999 | 90.448822 | 69.047393 | 65.321355
5.676 | 90.472682 | 69.070551 | 65.338601
5.678 | 90.496201 | 69.093873 | 65.355492
5.68 | 90.518564 | 69.116117 | 65.371292
5.682 | 90.539446 | 69.137123 | 65.385461
5.684 | 90.55809 | 69.156464 | 65.396904
5.686 | 90.57571 | 69.174797 | 65.406749
5.688 | 90.592546 | 69.192334 | 65.415229
5.69 | 90.608515 | 69.209593 | 65.422411
5.692 | 90.624223 | 69.226781 | 65.428981
5.694 | 90.640084 | 69.244054 | 65.435424
5.696 | 90.656976 | 69.262393 | 65.442816
5.698 | 90.674919 | 69.281712 | 65.451026
5.7 | 90.693946 | 69.301687 | 65.459553
5.702 | 90.713597 | 69.322354 | 65.468562
5.704 | 90.733724 | 69.343717 | 65.478121
5.706 | 90.755279 | 69.366001 | 65.489167
5.708 | 90.778582 | 69.389584 | 65.50241
5.71 | 90.804415 | 69.415213 | 65.519206
5.712 | 90.831146 | 69.441568 | 65.537661
5.714 | 90.858395 | 69.468325 | 65.557324
5.716 | 90.885623 | 69.494893 | 65.577325
5.718 | 90.91244 | 69.520984 | 65.597428
5.72 | 90.938495 | 69.546315 | 65.617388
5.722 | 90.963228 | 69.570453 | 65.636457
5.724 | 90.986653 | 69.593461 | 65.654639
5.726 | 91.008898 | 69.615656 | 65.67218
5.728 | 91.030204 | 69.636984 | 65.688817
5.73 | 91.050724 | 69.657447 | 65.704438
5.732 | 91.069978 | 69.677104 | 65.718921
5.734 | 91.087806 | 69.695776 | 65.731741
5.736 | 91.103623 | 69.712888 | 65.741489
5.738 | 91.118575 | 69.729454 | 65.749735
5.74 | 91.133053 | 69.745816 | 65.756972
5.742 | 91.147889 | 69.762635 | 65.764304
5.744 | 91.16307 | 69.779988 | 65.77177
5.746 | 91.178606 | 69.798028 | 65.779562
5.748 | 91.19491 | 69.816994 | 65.787571
5.75 | 91.212084 | 69.836954 | 65.795858
5.752 | 91.230039 | 69.857854 | 65.80534
5.754 | 91.248942 | 69.87978 | 65.816068
5.756 | 91.269048 | 69.902908 | 65.828178
5.758 | 91.289978 | 69.926732 | 65.841841
5.76 | 91.31171 | 69.951205 | 65.857226
5.762 | 91.334748 | 69.976866 | 65.875702
5.764 | 91.358431 | 70.002962 | 65.895963
5.766 | 91.382317 | 70.02891 | 65.917
5.768 | 91.405008 | 70.053653 | 65.937418
5.77 | 91.426344 | 70.077056 | 65.957013
5.772 | 91.446961 | 70.099576 | 65.976231
5.774 | 91.466607 | 70.120984 | 65.995035
5.776 | 91.485095 | 70.141069 | 66.013537
5.778 | 91.502461 | 70.160024 | 66.031012
5.78 | 91.518728 | 70.17789 | 66.047295
5.782 | 91.534028 | 70.194765 | 66.061921
5.784 | 91.548429 | 70.210807 | 66.075234
5.786 | 91.562001 | 70.226205 | 66.087621
5.788 | 91.574851 | 70.240878 | 66.098331
5.79 | 91.587034 | 70.254877 | 66.107388
5.792 | 91.59878 | 70.268573 | 66.115855
5.794 | 91.610303 | 70.282242 | 66.123839
5.796 | 91.621944 | 70.296298 | 66.131648
5.798 | 91.633307 | 70.310485 | 66.139061
5.8 | 91.644365 | 70.324783 | 66.14605
5.802 | 91.655679 | 70.339362 | 66.152587
5.804 | 91.666968 | 70.354202 | 66.158819
5.806 | 91.677822 | 70.369275 | 66.164828
5.808 | 91.688759 | 70.384725 | 66.171282
5.81 | 91.699888 | 70.400588 | 66.178364
5.812 | 91.71069 | 70.41673 | 66.185503
5.814 | 91.721203 | 70.43304 | 66.1928
5.816 | 91.731415 | 70.44923 | 66.200385
5.818 | 91.741435 | 70.465621 | 66.208226
5.82 | 91.751293 | 70.482329 | 66.216314
5.822 | 91.761476 | 70.498988 | 66.224806
5.824 | 91.771882 | 70.515649 | 66.233698
5.826 | 91.782278 | 70.532486 | 66.243033
5.828 | 91.792484 | 70.549362 | 66.252588
5.83 | 91.802295 | 70.566227 | 66.262206
5.832 | 91.812339 | 70.582921 | 66.272082
5.834 | 91.822705 | 70.599487 | 66.282225
5.836 | 91.833712 | 70.616248 | 66.292624
5.838 | 91.845042 | 70.633065 | 66.303279
5.84 | 91.856346 | 70.649821 | 66.314189
5.842 | 91.86819 | 70.66672 | 66.325401
5.843999 | 91.880609 | 70.683763 | 66.33688
5.846 | 91.892613 | 70.700385 | 66.347943
5.848 | 91.903933 | 70.716459 | 66.358416
5.85 | 91.91383 | 70.731606 | 66.367808
5.852 | 91.922825 | 70.746153 | 66.376468
5.854 | 91.931058 | 70.760206 | 66.384493
5.856 | 91.938871 | 70.77373 | 66.392061
5.858 | 91.94606 | 70.786726 | 66.399036
5.859999 | 91.951913 | 70.799318 | 66.404987
5.862 | 91.956111 | 70.81103 | 66.409539
5.864 | 91.958178 | 70.821356 | 66.41217
5.866 | 91.958661 | 70.830984 | 66.413728
5.868 | 91.957638 | 70.840014 | 66.414325
5.87 | 91.954895 | 70.848297 | 66.41344
5.872 | 91.95097 | 70.856131 | 66.411582
5.874 | 91.946716 | 70.863986 | 66.409494
5.875999 | 91.942714 | 70.872204 | 66.407784
5.878 | 91.939381 | 70.881042 | 66.40687
5.88 | 91.936444 | 70.890138 | 66.406478
5.882 | 91.933871 | 70.899454 | 66.406577
5.884 | 91.931304 | 70.908798 | 66.406874
5.886 | 91.929544 | 70.918426 | 66.407937
5.888 | 91.929209 | 70.928524 | 66.410121
5.89 | 91.931817 | 70.939574 | 66.414882
5.891999 | 91.937953 | 70.95177 | 66.422761
5.894 | 91.945759 | 70.964241 | 66.432035
5.896 | 91.954911 | 70.97679 | 66.44245
5.898 | 91.964292 | 70.988666 | 66.453096
5.9 | 91.973716 | 71.00003 | 66.46392
5.902 | 91.982971 | 71.010986 | 66.474871
5.904 | 91.99108 | 71.020992 | 66.484928
5.906 | 91.997803 | 71.029928 | 66.493848
5.907999 | 92.003408 | 71.037821 | 66.501916
5.91 | 92.007889 | 71.044759 | 66.509082
5.912 | 92.011465 | 71.051071 | 66.515316
5.914 | 92.013301 | 71.056426 | 66.520281
5.916 | 92.012964 | 71.060687 | 66.523907
5.918 | 92.009057 | 71.06332 | 66.524844
5.92 | 92.001308 | 71.06423 | 66.522842
5.922 | 91.991517 | 71.064449 | 66.519245
5.923999 | 91.979873 | 71.064041 | 66.514269
5.926 | 91.967136 | 71.063318 | 66.508718
5.928 | 91.953314 | 71.062292 | 66.5025
5.93 | 91.93861 | 71.061017 | 66.495718
5.932 | 91.922635 | 71.059582 | 66.488161
5.934 | 91.905317 | 71.058011 | 66.47979
5.936 | 91.888062 | 71.056711 | 66.471577
5.938 | 91.870986 | 71.055698 | 66.463619
5.94 | 91.854453 | 71.054984 | 66.456267
5.942 | 91.839082 | 71.054878 | 66.449829
5.944 | 91.825198 | 71.055565 | 66.444394
5.946 | 91.814834 | 71.057756 | 66.441572
5.948 | 91.80877 | 71.061745 | 66.441973
5.95 | 91.804605 | 71.066389 | 66.443499
5.952 | 91.801981 | 71.071483 | 66.445892
5.954 | 91.799074 | 71.075971 | 66.447855
5.956 | 91.796406 | 71.080171 | 66.449817
5.958 | 91.794301 | 71.084299 | 66.452097
5.96 | 91.792714 | 71.08832 | 66.454646
5.962 | 91.791799 | 71.092322 | 66.457601
5.964 | 91.790404 | 71.095639 | 66.45989
5.966 | 91.788318 | 71.098177 | 66.461368
5.968 | 91.784293 | 71.099592 | 66.461619
5.97 | 91.778337 | 71.099881 | 66.460565
5.972 | 91.770366 | 71.099067 | 66.458067
5.974 | 91.759633 | 71.096715 | 66.453468
5.976 | 91.745132 | 71.092247 | 66.445812
5.978 | 91.728642 | 71.086733 | 66.437019
5.98 | 91.710512 | 71.080371 | 66.427516
5.982 | 91.692438 | 71.074499 | 66.418086
5.984 | 91.674325 | 71.06904 | 66.408713
5.986 | 91.655457 | 71.063372 | 66.399266
5.988 | 91.635756 | 71.05758 | 66.389585
5.99 | 91.614532 | 71.051491 | 66.37907
5.992 | 91.59335 | 71.045797 | 66.368893
5.994 | 91.57287 | 71.040795 | 66.359567
5.996 | 91.55462 | 71.037248 | 66.352043
5.998 | 91.538974 | 71.035338 | 66.346562
6 | 91.525183 | 71.034918 | 66.342615
6.002 | 91.513484 | 71.036064 | 66.340383
6.004 | 91.505377 | 71.039349 | 66.341082
6.006 | 91.499726 | 71.044144 | 66.343681
6.008 | 91.495366 | 71.049807 | 66.347096
6.01 | 91.491168 | 71.055459 | 66.350273
6.012 | 91.486068 | 71.060335 | 66.352188
6.014 | 91.481002 | 71.065026 | 66.353901
6.016 | 91.476092 | 71.06959 | 66.355571
6.018 | 91.471862 | 71.074642 | 66.357367
6.02 | 91.468018 | 71.080011 | 66.359102
6.022 | 91.462974 | 71.084811 | 66.359822
6.024 | 91.456251 | 71.08866 | 66.359059
6.026 | 91.44633 | 71.090379 | 66.35547
6.028 | 91.433776 | 71.09069 | 66.349655
6.03 | 91.418942 | 71.090036 | 66.341987
6.032 | 91.400749 | 71.087903 | 66.331611
6.034 | 91.378691 | 71.084062 | 66.318107
6.036 | 91.354888 | 71.079685 | 66.303456
6.038 | 91.329623 | 71.074927 | 66.287909
6.04 | 91.305068 | 71.070921 | 66.273225
6.042 | 91.280898 | 71.067515 | 66.259154
6.044 | 91.256821 | 71.064632 | 66.245516
6.046 | 91.232427 | 71.062018 | 66.231946
6.048 | 91.206154 | 71.058911 | 66.217207
6.05 | 91.181651 | 71.056901 | 66.204032
6.052 | 91.16003 | 71.056471 | 66.193242
6.054 | 91.14607 | 71.059635 | 66.188407
6.056 | 91.14121 | 71.067021 | 66.19061
6.058 | 91.141349 | 71.076531 | 66.196611
6.06 | 91.146341 | 71.088053 | 66.206261
6.062 | 91.156265 | 71.101192 | 66.219212
6.064 | 91.17032 | 71.115708 | 66.234966
6.066 | 91.186475 | 71.130952 | 66.252167
6.068 | 91.203623 | 71.146296 | 66.270017
6.07 | 91.219461 | 71.160522 | 66.286924
6.072 | 91.235088 | 71.174427 | 66.303512
6.074 | 91.250809 | 71.188341 | 66.319883
6.076 | 91.266597 | 71.202059 | 66.33616
6.078 | 91.282636 | 71.215597 | 66.352487
6.08 | 91.297175 | 71.228508 | 66.367844
6.082 | 91.309974 | 71.240726 | 66.382065
6.084 | 91.318018 | 71.251372 | 66.392624
6.086 | 91.322045 | 71.260751 | 66.400164
6.088 | 91.32428 | 71.269866 | 66.406702
6.09 | 91.324956 | 71.278894 | 66.41235
6.092 | 91.325115 | 71.2884 | 66.417866
6.094 | 91.325002 | 71.298679 | 66.423493
6.096 | 91.324902 | 71.309962 | 66.429438
6.098 | 91.325691 | 71.323052 | 66.436609
6.1 | 91.327793 | 71.338404 | 66.445513
6.102 | 91.331487 | 71.355834 | 66.455932
6.104 | 91.336856 | 71.375326 | 66.46782
6.106 | 91.343957 | 71.396978 | 66.481633
6.108 | 91.352879 | 71.420807 | 66.497427
6.11 | 91.365046 | 71.447057 | 66.515673
6.112 | 91.380947 | 71.47592 | 66.53676
6.114 | 91.4041 | 71.508791 | 66.563254
6.116 | 91.432568 | 71.544675 | 66.593739
6.118 | 91.463501 | 71.58207 | 66.626199
6.12 | 91.496314 | 71.620342 | 66.659984
6.122 | 91.529422 | 71.658269 | 66.693679
6.124 | 91.563208 | 71.69604 | 66.727616
6.126 | 91.597779 | 71.733628 | 66.761906
6.128 | 91.632392 | 71.77064 | 66.795789
6.13 | 91.666857 | 71.806973 | 66.829008
6.132 | 91.700718 | 71.842329 | 66.861604
6.134 | 91.73391 | 71.876651 | 66.8936
6.136 | 91.765896 | 71.909981 | 66.924234
6.138 | 91.796641 | 71.942321 | 66.953498
6.14 | 91.825913 | 71.973701 | 66.981676
6.142 | 91.85358 | 72.004076 | 67.008595
6.144 | 91.878552 | 72.033027 | 67.033159
6.146 | 91.901598 | 72.061015 | 67.056094
6.148 | 91.924113 | 72.088961 | 67.078752
6.15 | 91.946467 | 72.117113 | 67.101341
6.152 | 91.969779 | 72.146173 | 67.124655
6.154 | 91.993658 | 72.176016 | 67.148544
6.156 | 92.017978 | 72.206636 | 67.173078
6.158 | 92.042953 | 72.238305 | 67.198225
6.16 | 92.068596 | 72.271181 | 67.223843
6.162 | 92.095286 | 72.305186 | 67.250589
6.164 | 92.123045 | 72.340249 | 67.278604
6.166 | 92.152655 | 72.376862 | 67.308279
6.168 | 92.184271 | 72.415117 | 67.339708
6.17 | 92.217488 | 72.45471 | 67.372537
6.172 | 92.252305 | 72.495625 | 67.406762
6.174 | 92.289696 | 72.538003 | 67.443184
6.176 | 92.329378 | 72.581696 | 67.481586
6.178 | 92.369439 | 72.625626 | 67.520501
6.18 | 92.409754 | 72.669681 | 67.559831
6.182 | 92.448869 | 72.712853 | 67.598487
6.184 | 92.487139 | 72.755373 | 67.636675
6.186 | 92.52483 | 72.797432 | 67.6744
6.188 | 92.561837 | 72.838834 | 67.71172
6.19 | 92.598183 | 72.8793 | 67.74887
6.192 | 92.633532 | 72.918909 | 67.785389
6.194 | 92.667618 | 72.957788 | 67.820906
6.196 | 92.700129 | 72.995502 | 67.855219
6.198 | 92.730723 | 73.031659 | 67.887998
6.2 | 92.759616 | 73.066668 | 67.919636
6.202 | 92.786882 | 73.100682 | 67.950329
6.204 | 92.81237 | 73.133628 | 67.979783
6.206 | 92.835874 | 73.165413 | 68.007793
6.208 | 92.858407 | 73.196582 | 68.035176
6.21 | 92.88007 | 73.227182 | 68.062039
6.212 | 92.901809 | 73.257866 | 68.088881
6.214 | 92.923763 | 73.288734 | 68.115781
6.216 | 92.945724 | 73.31947 | 68.142566
6.218 | 92.967687 | 73.350065 | 68.16923
6.22 | 92.989209 | 73.380515 | 68.195618
6.222 | 93.010368 | 73.410839 | 68.221767
6.224 | 93.032041 | 73.441199 | 68.248099
6.226 | 93.05429 | 73.471676 | 68.274663
6.228 | 93.078073 | 73.503035 | 68.302076
6.23 | 93.10314 | 73.535056 | 68.33016
6.232 | 93.128892 | 73.567116 | 68.358443
6.234 | 93.15542 | 73.599377 | 68.386998
6.236 | 93.182872 | 73.632182 | 68.415894
6.238 | 93.210938 | 73.665224 | 68.445
6.24 | 93.239053 | 73.697954 | 68.474113
6.242 | 93.267019 | 73.730359 | 68.503044
6.244 | 93.294142 | 73.76212 | 68.531283
6.246 | 93.32072 | 73.793436 | 68.559078
6.248 | 93.346908 | 73.824506 | 68.586629
6.25 | 93.372726 | 73.855209 | 68.613815
6.252 | 93.398422 | 73.885517 | 68.640608
6.254 | 93.42343 | 73.9153 | 68.666879
6.256 | 93.447438 | 73.944494 | 68.692589
6.258 | 93.470015 | 73.972892 | 68.717444
6.26 | 93.490605 | 74.000235 | 68.741099
6.262 | 93.50982 | 74.02686 | 68.764008
6.264 | 93.527912 | 74.052886 | 68.78639
6.266 | 93.544864 | 74.078438 | 68.808157
6.268 | 93.560564 | 74.103543 | 68.829192
6.27 | 93.575683 | 74.128453 | 68.84999
6.272 | 93.590409 | 74.153184 | 68.870673
6.274 | 93.605129 | 74.178202 | 68.891566
6.276 | 93.62005 | 74.203732 | 68.912858
6.278 | 93.63498 | 74.229473 | 68.934265
6.28 | 93.649905 | 74.255361 | 68.955723
6.282 | 93.664713 | 74.281417 | 68.977252
6.284 | 93.679273 | 74.307591 | 68.998781
6.286 | 93.694221 | 74.334184 | 69.020724
6.288 | 93.709558 | 74.361175 | 69.043083
6.29 | 93.726236 | 74.389219 | 69.066502
6.292 | 93.744541 | 74.418531 | 69.091211
6.294 | 93.763471 | 74.448268 | 69.116242
6.296 | 93.782935 | 74.478368 | 69.141496
6.298 | 93.802607 | 74.508368 | 69.166751
6.3 | 93.822458 | 74.538205 | 69.191985
6.302 | 93.842238 | 74.567867 | 69.217047
6.304 | 93.861966 | 74.597397 | 69.241969
6.306 | 93.880984 | 74.626103 | 69.266081
6.308 | 93.899216 | 74.653889 | 69.289308
6.31 | 93.916953 | 74.681296 | 69.311939
6.312 | 93.934205 | 74.708374 | 69.333987
6.314 | 93.951108 | 74.734859 | 69.355572
6.316 | 93.967709 | 74.760743 | 69.376729
6.318 | 93.983375 | 74.785986 | 69.397045
6.32 | 93.998115 | 74.810625 | 69.416536
6.322 | 94.01101 | 74.833799 | 69.434375
6.324 | 94.021951 | 74.855404 | 69.450456
6.326 | 94.032213 | 74.876714 | 69.466041
6.328 | 94.041828 | 74.897763 | 69.481152
6.33 | 94.051453 | 74.919089 | 69.496559
6.332 | 94.06112 | 74.94071 | 69.5123
6.334 | 94.07095 | 74.962893 | 69.528471
6.336 | 94.080931 | 74.985648 | 69.545046
6.338 | 94.091481 | 75.009042 | 69.562681
6.34 | 94.102621 | 75.033065 | 69.581423
6.342 | 94.114398 | 75.057936 | 69.601089
6.344 | 94.126795 | 75.083676 | 69.621659
6.346 | 94.140113 | 75.110152 | 69.643229
6.348 | 94.154351 | 75.137352 | 69.665769
6.35 | 94.169745 | 75.165256 | 69.68966
6.352 | 94.186221 | 75.193813 | 69.714861
6.354 | 94.204945 | 75.223653 | 69.742311
6.356 | 94.226279 | 75.255029 | 69.772357
6.358 | 94.248013 | 75.28621 | 69.802718
6.36 | 94.270064 | 75.31712 | 69.83332
6.362 | 94.29085 | 75.346563 | 69.862381
6.364 | 94.30999 | 75.374262 | 69.889483
6.366 | 94.328254 | 75.400718 | 69.91543
6.368 | 94.345784 | 75.426014 | 69.940379
6.37 | 94.362308 | 75.449998 | 69.963954
6.372 | 94.377814 | 75.472612 | 69.986099
6.374 | 94.392139 | 75.494074 | 70.006765
6.376 | 94.405266 | 75.514423 | 70.025946
6.378 | 94.417039 | 75.533724 | 70.043562
6.38 | 94.427457 | 75.551969 | 70.059582
6.382 | 94.436282 | 75.569342 | 70.074046
6.384 | 94.443585 | 75.586033 | 70.087225
6.386 | 94.44867 | 75.601531 | 70.097997
6.388 | 94.450797 | 75.615197 | 70.105257
6.39 | 94.451601 | 75.628696 | 70.11142
6.392 | 94.451459 | 75.642526 | 70.11723
6.394 | 94.45159 | 75.657635 | 70.123823
6.396 | 94.45314 | 75.674928 | 70.132376
6.398 | 94.455395 | 75.693982 | 70.142228
6.4 | 94.45815 | 75.714635 | 70.153141
6.402 | 94.461359 | 75.737185 | 70.165319
6.404 | 94.464519 | 75.761927 | 70.178674
6.406 | 94.468661 | 75.788701 | 70.193769
6.408 | 94.474619 | 75.817299 | 70.210937
6.41 | 94.482965 | 75.848062 | 70.231
6.412 | 94.495398 | 75.881799 | 70.255964
6.414 | 94.510986 | 75.91764 | 70.28453
6.416 | 94.528679 | 75.954354 | 70.315079
6.418 | 94.548832 | 75.991899 | 70.348015
6.42 | 94.572162 | 76.029437 | 70.383781
6.422 | 94.597862 | 76.066883 | 70.421633
6.424 | 94.623778 | 76.103465 | 70.459453
6.426 | 94.649774 | 76.138974 | 70.497066
6.428 | 94.672863 | 76.171287 | 70.531268
6.43 | 94.693559 | 76.200798 | 70.562612
6.432 | 94.713009 | 76.228674 | 70.592373
6.434 | 94.731153 | 76.254829 | 70.620478
6.436 | 94.748399 | 76.278914 | 70.647181
6.438 | 94.764756 | 76.300912 | 70.672481
6.44 | 94.779607 | 76.321738 | 70.69627
6.442 | 94.792986 | 76.34137 | 70.718572
6.444 | 94.8042 | 76.36053 | 70.739052
6.446 | 94.813042 | 76.3793 | 70.757538
6.448 | 94.8204 | 76.397757 | 70.774956
6.45 | 94.826463 | 76.415815 | 70.791442
6.452 | 94.831095 | 76.434095 | 70.807224
6.454 | 94.834054 | 76.452743 | 70.822259
6.456 | 94.836289 | 76.471979 | 70.837167
6.458 | 94.837985 | 76.491839 | 70.852095
6.46 | 94.839925 | 76.512703 | 70.867572
6.462 | 94.842875 | 76.534891 | 70.884116
6.464 | 94.846482 | 76.558331 | 70.901524
6.466 | 94.850781 | 76.582963 | 70.919732
6.468 | 94.855535 | 76.609072 | 70.938892
6.47 | 94.860061 | 76.637308 | 70.959246
6.472 | 94.865051 | 76.667181 | 70.980722
6.474 | 94.871602 | 76.697955 | 71.003251
6.476 | 94.879818 | 76.729681 | 71.026935
6.478 | 94.891372 | 76.761961 | 71.05226
6.48 | 94.905836 | 76.794803 | 71.079052
6.482 | 94.921837 | 76.827782 | 71.106518
6.484 | 94.939477 | 76.860924 | 71.134713
6.486 | 94.958837 | 76.893657 | 71.163418
6.488 | 94.980009 | 76.925982 | 71.192664
6.49 | 95.001645 | 76.957874 | 71.221994
6.492 | 95.023754 | 76.989381 | 71.251406
6.494 | 95.045355 | 77.02013 | 71.280579
6.496 | 95.066132 | 77.050003 | 71.309414
6.498 | 95.086364 | 77.079156 | 71.337979
6.5 | 95.106137 | 77.107745 | 71.366389
6.502 | 95.12528 | 77.13537 | 71.394262
6.504 | 95.143846 | 77.161529 | 71.421211
6.506 | 95.161448 | 77.18695 | 71.447655
6.508 | 95.177776 | 77.212218 | 71.473866
6.51 | 95.192591 | 77.237369 | 71.499907
6.512 | 95.205 | 77.262932 | 71.526161
6.514 | 95.21546 | 77.288719 | 71.552453
6.516 | 95.224759 | 77.314561 | 71.578486
6.518 | 95.232823 | 77.340463 | 71.604323
6.52 | 95.240081 | 77.366225 | 71.630083
6.522 | 95.246498 | 77.391864 | 71.655759
6.524 | 95.252317 | 77.417495 | 71.68125
6.526 | 95.257509 | 77.44312 | 71.706563
6.528 | 95.262427 | 77.468723 | 71.731609
6.53 | 95.267125 | 77.494268 | 71.756352
6.532 | 95.271633 | 77.519933 | 71.780893
6.534 | 95.275942 | 77.54581 | 71.805198
6.536 | 95.280186 | 77.571785 | 71.829479
6.538 | 95.284334 | 77.597783 | 71.853962
6.54 | 95.2887 | 77.623886 | 71.878403
6.542 | 95.293533 | 77.650202 | 71.902611
6.544 | 95.299055 | 77.676627 | 71.926615
6.546 | 95.306114 | 77.70293 | 71.950301
6.548 | 95.314395 | 77.729241 | 71.973736
6.55 | 95.323343 | 77.755927 | 71.997043
6.552 | 95.333016 | 77.782944 | 72.020233
6.554 | 95.34315 | 77.810368 | 72.043895
6.556 | 95.353747 | 77.838198 | 72.068039
6.558 | 95.364833 | 77.866423 | 72.092408
6.56 | 95.376407 | 77.895044 | 72.116921
6.562 | 95.388473 | 77.924061 | 72.14187
6.564 | 95.401144 | 77.953519 | 72.167421
6.566 | 95.414046 | 77.983269 | 72.193298
6.568 | 95.426936 | 78.013247 | 72.219341
6.57 | 95.439867 | 78.043388 | 72.245613
6.572 | 95.452874 | 78.073617 | 72.27215
6.574 | 95.465778 | 78.103844 | 72.298886
6.576 | 95.478166 | 78.133804 | 72.325684
6.578 | 95.490028 | 78.163482 | 72.352539
6.58 | 95.500563 | 78.192308 | 72.379172
6.582 | 95.509808 | 78.22032 | 72.405605
6.584 | 95.51858 | 78.247748 | 72.431877
6.586 | 95.526935 | 78.274594 | 72.458048
6.588 | 95.534865 | 78.300926 | 72.483756
6.59 | 95.542356 | 78.326749 | 72.508827
6.592 | 95.549542 | 78.352124 | 72.533555
6.594 | 95.556591 | 78.377167 | 72.558179
6.596 | 95.563295 | 78.401693 | 72.582413
6.598 | 95.569318 | 78.425366 | 72.605869
6.6 | 95.574952 | 78.448479 | 72.62883
6.602 | 95.580793 | 78.471601 | 72.651832
6.604 | 95.586735 | 78.494652 | 72.674762
6.606 | 95.592817 | 78.517864 | 72.697462
6.608 | 95.599009 | 78.541205 | 72.7199
6.61 | 95.605667 | 78.564905 | 72.742638
6.612 | 95.612789 | 78.588862 | 72.76574
6.614 | 95.620577 | 78.613709 | 72.789209
6.616 | 95.629202 | 78.639817 | 72.813058
6.618 | 95.638409 | 78.666773 | 72.837333
6.62 | 95.64812 | 78.694436 | 72.862094
6.622 | 95.658189 | 78.722685 | 72.887316
6.624 | 95.668177 | 78.751067 | 72.912999
6.626 | 95.67824 | 78.779753 | 72.939142
6.628 | 95.688641 | 78.809081 | 72.965708
6.63 | 95.699351 | 78.839008 | 72.992692
6.632 | 95.710563 | 78.869919 | 73.020483
6.634 | 95.722403 | 78.902 | 73.04919
6.636 | 95.734254 | 78.934358 | 73.078345
6.638 | 95.74599 | 78.966795 | 73.107881
6.64 | 95.757462 | 78.999148 | 73.137613
6.642 | 95.768465 | 79.031193 | 73.167377
6.644 | 95.779047 | 79.062916 | 73.197133
6.646 | 95.789145 | 79.094126 | 73.226633
6.648 | 95.798761 | 79.124831 | 73.255957
6.65 | 95.807811 | 79.154771 | 73.285249
6.652 | 95.816302 | 79.18397 | 73.314521
6.654 | 95.824246 | 79.212458 | 73.343238
6.656 | 95.831662 | 79.240269 | 73.371421
6.658 | 95.838468 | 79.267242 | 73.398737
6.66 | 95.84463 | 79.293308 | 73.424945
6.662 | 95.850169 | 79.318506 | 73.450321
6.664 | 95.855103 | 79.342855 | 73.47509
6.666 | 95.859399 | 79.366322 | 73.499118
6.668 | 95.862929 | 79.388769 | 73.522206
6.67 | 95.865748 | 79.410258 | 73.544415
6.672 | 95.86822 | 79.431215 | 73.566018
6.674 | 95.870341 | 79.451584 | 73.587004
6.676 | 95.872075 | 79.471755 | 73.607431
6.678 | 95.873402 | 79.491815 | 73.627301
6.68 | 95.874393 | 79.511757 | 73.646671
6.682 | 95.87514 | 79.531654 | 73.665591
6.684 | 95.875531 | 79.551437 | 73.68404
6.686 | 95.875375 | 79.570947 | 73.701891
6.688 | 95.874768 | 79.590311 | 73.719304
6.69 | 95.873976 | 79.610008 | 73.736994
6.692 | 95.872976 | 79.629964 | 73.754852
6.694 | 95.871747 | 79.650675 | 73.773613
6.696 | 95.870268 | 79.6723 | 73.79346
6.698 | 95.868617 | 79.694454 | 73.814043
6.7 | 95.86688 | 79.716992 | 73.835324
6.702 | 95.864933 | 79.739941 | 73.857156
6.704 | 95.862578 | 79.763293 | 73.879247
6.706 | 95.859944 | 79.786983 | 73.901703
6.708 | 95.857384 | 79.810679 | 73.92458
6.71 | 95.854861 | 79.834423 | 73.947856
6.712 | 95.852258 | 79.858166 | 73.971901
6.714 | 95.849526 | 79.881988 | 73.996924
6.716 | 95.84683 | 79.905524 | 74.022195
6.718 | 95.844293 | 79.928681 | 74.047499
6.72 | 95.841775 | 79.951306 | 74.072662
6.722 | 95.839139 | 79.973073 | 74.097279
6.724 | 95.836426 | 79.994066 | 74.121397
6.726 | 95.83368 | 80.014259 | 74.144668
6.728 | 95.830924 | 80.033687 | 74.167173
6.73 | 95.827724 | 80.051833 | 74.18825
6.732 | 95.823968 | 80.068491 | 74.207705
6.734 | 95.819868 | 80.084176 | 74.225938
6.736 | 95.815496 | 80.099161 | 74.243047
6.738 | 95.810852 | 80.113322 | 74.25913
6.74 | 95.806078 | 80.126607 | 74.274501
6.742 | 95.801086 | 80.139072 | 74.289059
6.744 | 95.79548 | 80.151065 | 74.302644
6.746 | 95.789324 | 80.162584 | 74.315294
6.748 | 95.782249 | 80.17351 | 74.326772
6.75 | 95.774121 | 80.183735 | 74.336884
6.752 | 95.765083 | 80.193529 | 74.346059
6.754 | 95.75521 | 80.203059 | 74.354539
6.756 | 95.74445 | 80.212333 | 74.362352
6.758 | 95.732735 | 80.221596 | 74.369858
6.76 | 95.72008 | 80.2308 | 74.376994
6.762 | 95.706408 | 80.239841 | 74.383983
6.764 | 95.691731 | 80.248679 | 74.390796
6.766 | 95.675988 | 80.257476 | 74.397624
6.768 | 95.659122 | 80.266328 | 74.404578
6.77 | 95.641202 | 80.275147 | 74.411601
6.772 | 95.622298 | 80.283853 | 74.418692
6.774 | 95.602392 | 80.292481 | 74.425852
6.776 | 95.58142 | 80.301148 | 74.433061
6.778 | 95.559293 | 80.309895 | 74.440292
6.78 | 95.536804 | 80.318313 | 74.447781
6.782 | 95.513909 | 80.326308 | 74.455514
6.784 | 95.491231 | 80.333899 | 74.463682
6.786 | 95.469572 | 80.341049 | 74.472646
6.788 | 95.44854 | 80.347752 | 74.4821
6.79 | 95.427803 | 80.353949 | 74.491466
6.792 | 95.407405 | 80.359656 | 74.500847
6.794 | 95.38745 | 80.36471 | 74.509793
6.796 | 95.367972 | 80.369047 | 74.518224
6.798 | 95.348889 | 80.372829 | 74.526221
6.8 | 95.330153 | 80.376189 | 74.533841
6.802 | 95.311784 | 80.379015 | 74.540979
6.804 | 95.293835 | 80.381138 | 74.547413
6.806 | 95.276287 | 80.382597 | 74.55319
6.808 | 95.258736 | 80.383568 | 74.558331
6.81 | 95.241199 | 80.384063 | 74.562871
6.812 | 95.22352 | 80.384062 | 74.566668
6.814 | 95.205782 | 80.383524 | 74.569624
6.816 | 95.18763 | 80.382534 | 74.57182
6.818 | 95.168517 | 80.381255 | 74.573399
6.82 | 95.148522 | 80.379638 | 74.5743
6.822 | 95.126586 | 80.377515 | 74.574011
6.824 | 95.102539 | 80.37488 | 74.572436
6.826 | 95.0771 | 80.371753 | 74.57
6.828 | 95.050483 | 80.368095 | 74.566806
6.83 | 95.022709 | 80.363993 | 74.562933
6.832 | 94.994065 | 80.359609 | 74.558691
6.834 | 94.964472 | 80.35489 | 74.553983
6.836 | 94.933876 | 80.349681 | 74.548563
6.838 | 94.902412 | 80.344023 | 74.542456
6.84 | 94.869447 | 80.337722 | 74.53555
6.842 | 94.834285 | 80.330568 | 74.527628
6.844 | 94.797871 | 80.322832 | 74.519031
6.846 | 94.761347 | 80.314855 | 74.510199
6.848 | 94.724449 | 80.30655 | 74.501032
6.85 | 94.687642 | 80.297896 | 74.491744
6.852 | 94.650743 | 80.288862 | 74.482316
6.854 | 94.61458 | 80.279585 | 74.472854
6.856 | 94.57925 | 80.270147 | 74.463338
6.858 | 94.5453 | 80.260507 | 74.453922
6.86 | 94.514338 | 80.250614 | 74.444953
6.862 | 94.485983 | 80.240484 | 74.436352
6.864 | 94.459066 | 80.230509 | 74.428092
6.866 | 94.433625 | 80.220696 | 74.420119
6.868 | 94.409243 | 80.211114 | 74.412626
6.87 | 94.3854 | 80.201836 | 74.405748
6.872 | 94.362469 | 80.192851 | 74.399424
6.874 | 94.340845 | 80.18423 | 74.393641
6.876 | 94.320437 | 80.175961 | 74.388397
6.878 | 94.301622 | 80.168037 | 74.38377
6.88 | 94.284782 | 80.160437 | 74.379795
6.882 | 94.268971 | 80.153217 | 74.376399
6.884 | 94.25359 | 80.146417 | 74.373543
6.886 | 94.238678 | 80.140034 | 74.371225
6.888 | 94.223247 | 80.134149 | 74.369376
6.89 | 94.20736 | 80.128765 | 74.368011
6.892 | 94.191263 | 80.1238 | 74.367062
6.894 | 94.175133 | 80.119248 | 74.366503
6.896 | 94.158652 | 80.115077 | 74.366349
6.898 | 94.14135 | 80.111201 | 74.3666
6.9 | 94.123414 | 80.107656 | 74.367256
6.902 | 94.105448 | 80.104594 | 74.368324
6.904 | 94.087332 | 80.102007 | 74.369855
6.906 | 94.069577 | 80.099937 | 74.371648
6.908 | 94.052645 | 80.098462 | 74.373543
6.91 | 94.036189 | 80.097496 | 74.375666
6.912 | 94.019889 | 80.096897 | 74.378157
6.914 | 94.00382 | 80.096689 | 74.38099
6.916 | 93.987695 | 80.09688 | 74.384158
6.918 | 93.971261 | 80.097428 | 74.387701
6.92 | 93.955062 | 80.09844 | 74.39151
6.922 | 93.939498 | 80.100013 | 74.395473
6.924 | 93.924495 | 80.102119 | 74.39963
6.926 | 93.910575 | 80.104841 | 74.403976
6.928 | 93.897758 | 80.108204 | 74.408482
6.93 | 93.885843 | 80.112061 | 74.413282
6.932 | 93.874794 | 80.116303 | 74.418487
6.934 | 93.864577 | 80.121036 | 74.423987
6.936 | 93.85504 | 80.126379 | 74.429603
6.938 | 93.846202 | 80.1323 | 74.43535
6.94 | 93.838219 | 80.138931 | 74.441601
6.942 | 93.831104 | 80.146182 | 74.448276
6.944 | 93.824878 | 80.154341 | 74.455724
6.946 | 93.819568 | 80.163763 | 74.464414
6.948 | 93.81518 | 80.174305 | 74.47416
6.95 | 93.811863 | 80.185808 | 74.484807
6.952 | 93.809632 | 80.198285 | 74.496381
6.954 | 93.808402 | 80.211689 | 74.508773
6.956 | 93.808113 | 80.22596 | 74.521828
6.958 | 93.808814 | 80.241147 | 74.535704
6.96 | 93.810571 | 80.257296 | 74.550642
6.962 | 93.813373 | 80.274375 | 74.566565
6.964 | 93.817213 | 80.292593 | 74.583809
6.966 | 93.82213 | 80.312143 | 74.602633
6.968 | 93.828034 | 80.332705 | 74.622639
6.97 | 93.83481 | 80.353922 | 74.643401
6.972 | 93.842489 | 80.375892 | 74.665035
6.974 | 93.851007 | 80.398567 | 74.687575
6.976 | 93.86043 | 80.422029 | 74.711172
6.978 | 93.870545 | 80.446012 | 74.735379
6.98 | 93.881263 | 80.470347 | 74.759888
6.982 | 93.892536 | 80.49504 | 74.78475
6.984 | 93.903778 | 80.519656 | 74.809457
6.986 | 93.914947 | 80.544184 | 74.833984
6.988 | 93.926307 | 80.568742 | 74.858522
6.99 | 93.937978 | 80.593335 | 74.883098
6.992 | 93.949898 | 80.617999 | 74.907754
6.994 | 93.962097 | 80.642876 | 74.932727
6.996 | 93.974621 | 80.667958 | 74.958036
6.998 | 93.987126 | 80.693164 | 74.983321
7 | 93.999533 | 80.718484 | 75.008479
7.002 | 94.011815 | 80.7439 | 75.033522
7.004 | 94.023747 | 80.76932 | 75.058274
7.006 | 94.035361 | 80.794752 | 75.082746
7.008 | 94.046953 | 80.820408 | 75.10737
7.01 | 94.058537 | 80.846222 | 75.132156
7.012 | 94.070189 | 80.872426 | 75.157243
7.014 | 94.082073 | 80.899365 | 75.182899
7.016 | 94.09414 | 80.926936 | 75.209044
7.018 | 94.106451 | 80.955113 | 75.235799
7.02 | 94.118956 | 80.983799 | 75.263069
7.022 | 94.131798 | 81.013252 | 75.291138
7.024 | 94.14516 | 81.043771 | 75.320332
7.026 | 94.158963 | 81.075228 | 75.350524
7.028 | 94.173054 | 81.107398 | 75.381637
7.03 | 94.187387 | 81.140247 | 75.413699
7.032 | 94.202096 | 81.173862 | 75.446608
7.034 | 94.217304 | 81.208361 | 75.480282
7.036 | 94.232939 | 81.243646 | 75.514743
7.038 | 94.248854 | 81.279374 | 75.549927
7.04 | 94.265033 | 81.315589 | 75.585846
7.042 | 94.281553 | 81.352161 | 75.622451
7.044 | 94.298518 | 81.389038 | 75.659773
7.046 | 94.315829 | 81.426182 | 75.697735
7.048 | 94.333235 | 81.463266 | 75.736032
7.05 | 94.35083 | 81.50036 | 75.774819
7.052 | 94.368286 | 81.537264 | 75.813534
7.054 | 94.385348 | 81.57382 | 75.851746
7.056 | 94.402159 | 81.610109 | 75.889701
7.058 | 94.418806 | 81.646148 | 75.927561
7.06 | 94.435338 | 81.681991 | 75.965399
7.062 | 94.451502 | 81.717395 | 76.002832
7.064 | 94.467132 | 81.752176 | 76.039618
7.066 | 94.482331 | 81.786461 | 76.075899
7.068 | 94.497176 | 81.820389 | 76.111749
7.07 | 94.511688 | 81.853964 | 76.147176
7.072 | 94.525738 | 81.88711 | 76.182111
7.074 | 94.539237 | 81.919707 | 76.216452
7.076 | 94.552247 | 81.951896 | 76.250316
7.078 | 94.564832 | 81.983985 | 76.283959
7.08 | 94.576975 | 82.015886 | 76.317335
7.082 | 94.588729 | 82.047864 | 76.350536
7.084 | 94.600149 | 82.080152 | 76.383637
7.086 | 94.611193 | 82.112586 | 76.416598
7.088 | 94.621799 | 82.144974 | 76.449428
7.09 | 94.631985 | 82.177355 | 76.482154
7.092 | 94.641702 | 82.209635 | 76.514658
7.094 | 94.65088 | 82.24172 | 76.546847
7.096 | 94.65958 | 82.273672 | 76.578781
7.098 | 94.667943 | 82.305548 | 76.610516
7.1 | 94.675995 | 82.337318 | 76.642006
7.102 | 94.683605 | 82.369088 | 76.673415
7.104 | 94.690705 | 82.400999 | 76.704926
7.106 | 94.697318 | 82.432944 | 76.736411
7.108 | 94.703375 | 82.464668 | 76.76761
7.11 | 94.708842 | 82.496233 | 76.798553
7.112 | 94.713839 | 82.527461 | 76.829168
7.114 | 94.71851 | 82.558199 | 76.859395
7.116 | 94.722768 | 82.5885 | 76.889247
7.118 | 94.726346 | 82.618248 | 76.918607
7.12 | 94.729245 | 82.647521 | 76.947573
7.122 | 94.731458 | 82.676091 | 76.975863
7.124 | 94.732904 | 82.703667 | 77.003117
7.126 | 94.733622 | 82.73037 | 77.029487
7.128 | 94.733809 | 82.756473 | 77.055377
7.13 | 94.733422 | 82.781961 | 77.080756
7.132 | 94.732604 | 82.80692 | 77.105774
7.134 | 94.731589 | 82.831509 | 77.130716
7.136 | 94.730308 | 82.855682 | 77.1555
7.138 | 94.728622 | 82.87943 | 77.179982
7.14 | 94.726475 | 82.902833 | 77.204207
7.142 | 94.723937 | 82.925738 | 77.228049
7.144 | 94.721052 | 82.947885 | 77.251237
7.146 | 94.717795 | 82.969306 | 77.273789
7.148 | 94.714288 | 82.99027 | 77.296099
7.15 | 94.710548 | 83.010791 | 77.318271
7.152 | 94.706599 | 83.03095 | 77.340289
7.154 | 94.702564 | 83.051061 | 77.362338
7.156 | 94.698428 | 83.071111 | 77.384394
7.158 | 94.694179 | 83.090951 | 77.406438
7.16 | 94.689769 | 83.110477 | 77.42847
7.162 | 94.685256 | 83.129767 | 77.450489
7.164 | 94.680843 | 83.14896 | 77.472508
7.166 | 94.676596 | 83.168122 | 77.49459
7.168 | 94.672278 | 83.187027 | 77.51653
7.17 | 94.667745 | 83.205507 | 77.538182
7.172 | 94.663048 | 83.223628 | 77.559599
7.174 | 94.658 | 83.241333 | 77.580591
7.176 | 94.652572 | 83.258591 | 77.60111
7.178 | 94.646801 | 83.27546 | 77.621238
7.18 | 94.640672 | 83.292002 | 77.641028
7.182 | 94.634179 | 83.308205 | 77.660466
7.184 | 94.627449 | 83.324004 | 77.67955
7.186 | 94.620581 | 83.339377 | 77.698297
7.188 | 94.613452 | 83.354341 | 77.716679
7.19 | 94.605893 | 83.368901 | 77.734662
7.192 | 94.597953 | 83.38307 | 77.75231
7.194 | 94.589538 | 83.396793 | 77.769351
7.196 | 94.580591 | 83.410018 | 77.785557
7.198 | 94.571135 | 83.422781 | 77.801075
7.2 | 94.561108 | 83.435148 | 77.816094
7.202 | 94.550508 | 83.44712 | 77.830625
7.204 | 94.539348 | 83.458689 | 77.844638
7.206 | 94.527598 | 83.469855 | 77.858113
7.208 | 94.515263 | 83.480619 | 77.871056
7.21 | 94.502532 | 83.49098 | 77.883589
7.212 | 94.489438 | 83.500883 | 77.895693
7.214 | 94.475972 | 83.510431 | 77.907441
7.216 | 94.462191 | 83.519806 | 77.919008
7.218 | 94.448085 | 83.528998 | 77.930377
7.22 | 94.43365 | 83.53788 | 77.941474
7.222 | 94.418887 | 83.546367 | 77.95228
7.224 | 94.403795 | 83.554514 | 77.962797
7.226 | 94.388371 | 83.562381 | 77.972957
7.228 | 94.372582 | 83.569956 | 77.982688
7.23 | 94.356518 | 83.577273 | 77.992183
7.232 | 94.340204 | 83.584363 | 78.001601
7.234 | 94.323605 | 83.59121 | 78.010874
7.236 | 94.307201 | 83.597933 | 78.020235
7.238 | 94.291229 | 83.60459 | 78.029821
7.24 | 94.275441 | 83.611121 | 78.039477
7.242 | 94.259599 | 83.617464 | 78.049033
7.244 | 94.243705 | 83.623614 | 78.058507
7.246 | 94.22789 | 83.629629 | 78.06792
7.248 | 94.212221 | 83.635512 | 78.077222
7.25 | 94.19667 | 83.641273 | 78.086452
7.252 | 94.18129 | 83.647092 | 78.095853
7.254 | 94.165981 | 83.652963 | 78.105445
7.256 | 94.150961 | 83.658924 | 78.115216
7.258 | 94.136565 | 83.665067 | 78.125219
7.26 | 94.122741 | 83.671353 | 78.135441
7.262 | 94.109292 | 83.677885 | 78.145877
7.264 | 94.096109 | 83.684755 | 78.156527
7.266 | 94.083264 | 83.69189 | 78.16739
7.268 | 94.070815 | 83.699166 | 78.178464
7.27 | 94.058747 | 83.706543 | 78.189731
7.272 | 94.047092 | 83.71413 | 78.201235
7.274 | 94.035881 | 83.721971 | 78.213008
7.276 | 94.025094 | 83.73002 | 78.225027
7.278 | 94.014841 | 83.738616 | 78.237405
7.28 | 94.005188 | 83.747942 | 78.250174
7.282 | 93.996077 | 83.757847 | 78.263323
7.284 | 93.987452 | 83.76822 | 78.276914
7.286 | 93.979329 | 83.779095 | 78.290978
7.288 | 93.97167 | 83.790395 | 78.305411
7.29 | 93.964448 | 83.80202 | 78.320123
7.292 | 93.957678 | 83.814003 | 78.335146
7.294 | 93.951245 | 83.826405 | 78.350485
7.296 | 93.94509 | 83.839214 | 78.366086
7.298 | 93.93927 | 83.852463 | 78.382027
7.3 | 93.933844 | 83.866274 | 78.398487
7.302 | 93.928823 | 83.880686 | 78.4155
7.304 | 93.924152 | 83.89554 | 78.432901
7.306 | 93.919805 | 83.910695 | 78.450566
7.308 | 93.915797 | 83.926201 | 78.468546
7.31 | 93.912016 | 83.942122 | 78.486788
7.312 | 93.908435 | 83.958529 | 78.505271
7.314 | 93.905061 | 83.97533 | 78.524011
7.316 | 93.901844 | 83.992358 | 78.543007
7.318 | 93.898817 | 84.009636 | 78.562259
7.32 | 93.895896 | 84.027143 | 78.581766
7.322 | 93.893001 | 84.044834 | 78.601556
7.324 | 93.890166 | 84.062726 | 78.621629
7.326 | 93.887339 | 84.08082 | 78.641817
7.328 | 93.884497 | 84.099165 | 78.662066
7.33 | 93.881656 | 84.117694 | 78.682404
7.332 | 93.878821 | 84.13624 | 78.702777
7.334 | 93.876026 | 84.154819 | 78.723201
7.336 | 93.873183 | 84.173417 | 78.743642
7.338 | 93.8702 | 84.19201 | 78.76407
7.34 | 93.867108 | 84.210625 | 78.784507
7.342 | 93.863911 | 84.229103 | 78.804848
7.344 | 93.860627 | 84.247374 | 78.825052
7.346 | 93.857237 | 84.265476 | 78.845138
7.348 | 93.853687 | 84.283353 | 78.865051
7.35 | 93.84997 | 84.300999 | 78.884804
7.352 | 93.846098 | 84.318427 | 78.904371
7.354 | 93.842084 | 84.33566 | 78.923707
7.356 | 93.837944 | 84.352734 | 78.942835
7.358 | 93.833578 | 84.369445 | 78.961708
7.36 | 93.828905 | 84.385655 | 78.980328
7.362 | 93.823968 | 84.401438 | 78.998688
7.364 | 93.818828 | 84.416797 | 79.01662
7.366 | 93.813496 | 84.431732 | 79.034069
7.368 | 93.80796 | 84.446244 | 79.051105
7.37 | 93.802231 | 84.460335 | 79.067775
7.372 | 93.79635 | 84.474004 | 79.084047
7.374 | 93.790181 | 84.487253 | 79.100005
7.376 | 93.78358 | 84.500064 | 79.115752
7.378 | 93.776596 | 84.512436 | 79.131256
7.38 | 93.769344 | 84.524478 | 79.146406
7.382 | 93.761904 | 84.536285 | 79.161169
7.384 | 93.754204 | 84.547767 | 79.175562
7.386 | 93.746136 | 84.55876 | 79.189526
7.388 | 93.737692 | 84.569215 | 79.203004
7.39 | 93.728895 | 84.57924 | 79.216122
7.392 | 93.719733 | 84.588912 | 79.229018
7.394 | 93.710188 | 84.59817 | 79.241651
7.396 | 93.700358 | 84.6072 | 79.254057
7.398 | 93.690326 | 84.616169 | 79.266259
7.4 | 93.680055 | 84.624997 | 79.278246
7.402 | 93.669486 | 84.633572 | 79.290071
7.404 | 93.658654 | 84.641807 | 79.301752
7.406 | 93.647502 | 84.649804 | 79.313275
7.408 | 93.635866 | 84.657725 | 79.324639
7.41 | 93.623698 | 84.665587 | 79.335846
7.412 | 93.611143 | 84.673323 | 79.346894
7.414 | 93.598318 | 84.680874 | 79.357773
7.416 | 93.585152 | 84.688236 | 79.368466
7.418 | 93.571831 | 84.695514 | 79.379072
7.42 | 93.558501 | 84.702785 | 79.38967
7.422 | 93.545088 | 84.71001 | 79.400219
7.424 | 93.531532 | 84.717132 | 79.410664
7.426 | 93.517853 | 84.7241 | 79.420988
7.428 | 93.504016 | 84.730979 | 79.431206
7.43 | 93.489909 | 84.737876 | 79.441317
7.432 | 93.475448 | 84.744825 | 79.451304
7.434 | 93.460845 | 84.75173 | 79.461205
7.436 | 93.446324 | 84.758476 | 79.471067
7.438 | 93.43182 | 84.765051 | 79.480879
7.44 | 93.417356 | 84.771654 | 79.490635
7.442 | 93.402958 | 84.778458 | 79.500336
7.444 | 93.388612 | 84.785385 | 79.509983
7.446 | 93.374368 | 84.792272 | 79.519574
7.448 | 93.360231 | 84.799041 | 79.529127
7.45 | 93.346205 | 84.805761 | 79.538621
7.452 | 93.33234 | 84.812484 | 79.548003
7.454 | 93.318623 | 84.819214 | 79.557232
7.456 | 93.305078 | 84.825941 | 79.56639
7.458 | 93.291763 | 84.832652 | 79.575554
7.46 | 93.278708 | 84.839309 | 79.584659
7.462 | 93.265777 | 84.846045 | 79.593868
7.464 | 93.252815 | 84.852994 | 79.603348
7.466 | 93.239857 | 84.860117 | 79.613042
7.468 | 93.227109 | 84.867306 | 79.622888
7.47 | 93.21471 | 84.874505 | 79.63287
7.472 | 93.202569 | 84.881748 | 79.642997
7.474 | 93.190581 | 84.889036 | 79.653216
7.476 | 93.178719 | 84.896335 | 79.663496
7.478 | 93.167009 | 84.903694 | 79.673876
7.48 | 93.155454 | 84.911219 | 79.684402
7.482 | 93.144069 | 84.91896 | 79.695042
7.484 | 93.132818 | 84.926787 | 79.705859
7.486 | 93.12166 | 84.934551 | 79.716948
7.488 | 93.110616 | 84.942248 | 79.7283
7.49 | 93.099646 | 84.950026 | 79.73986
7.492 | 93.088695 | 84.958017 | 79.751573
7.494 | 93.077775 | 84.966175 | 79.76345
7.496 | 93.066987 | 84.974398 | 79.775592
7.498 | 93.056423 | 84.982655 | 79.788128
7.5 | 93.046018 | 84.99096 | 79.800966
7.502 | 93.03562 | 84.999213 | 79.813797
7.504 | 93.025218 | 85.007385 | 79.826587
7.506 | 93.014809 | 85.015505 | 79.839351
7.508 | 93.004292 | 85.023575 | 79.851939
7.51 | 92.993647 | 85.031629 | 79.864328
7.512 | 92.982927 | 85.0396 | 79.876582
7.514 | 92.972175 | 85.047384 | 79.888748
7.516 | 92.961371 | 85.054957 | 79.900817
7.518 | 92.950549 | 85.062457 | 79.912785
7.52 | 92.939777 | 85.070032 | 79.924664
7.522 | 92.929066 | 85.077664 | 79.936468
7.524 | 92.918227 | 85.085159 | 79.948103
7.526 | 92.907131 | 85.092387 | 79.959558
7.528 | 92.895847 | 85.099417 | 79.97085
7.53 | 92.884378 | 85.106253 | 79.981738
7.532 | 92.87274 | 85.112895 | 79.992069
7.534 | 92.860919 | 85.119345 | 80.001966
7.536 | 92.848865 | 85.125601 | 80.01158
7.538 | 92.83655 | 85.13163 | 80.020945
7.54 | 92.824014 | 85.137483 | 80.030021
7.542 | 92.811303 | 85.143257 | 80.038807
7.544 | 92.798401 | 85.148971 | 80.047269
7.546 | 92.785334 | 85.154571 | 80.055475
7.548 | 92.772142 | 85.160004 | 80.063501
7.55 | 92.758805 | 85.165237 | 80.071281
7.552 | 92.745358 | 85.170395 | 80.078961
7.554 | 92.731841 | 85.175605 | 80.086708
7.556 | 92.718241 | 85.180838 | 80.094481
7.558 | 92.704555 | 85.186038 | 80.102219
7.56 | 92.690791 | 85.19117 | 80.109898
7.562 | 92.67695 | 85.196252 | 80.117533
7.564 | 92.662987 | 85.201284 | 80.125081
7.566 | 92.648826 | 85.206243 | 80.132467
7.568 | 92.634515 | 85.211144 | 80.139737
7.57 | 92.620247 | 85.216084 | 80.147086
7.572 | 92.606065 | 85.221083 | 80.154525
7.574 | 92.59194 | 85.226127 | 80.16206
7.576 | 92.577968 | 85.231265 | 80.169884
7.578 | 92.564167 | 85.236505 | 80.178082
7.58 | 92.550512 | 85.241835 | 80.18653
7.582 | 92.537006 | 85.247256 | 80.195088
7.584 | 92.52368 | 85.252785 | 80.203769
7.586 | 92.510473 | 85.258388 | 80.212569
7.588 | 92.49729 | 85.264025 | 80.221442
7.59 | 92.48413 | 85.269715 | 80.230378
7.592 | 92.471042 | 85.275428 | 80.239421
7.594 | 92.458068 | 85.281124 | 80.248626
7.596 | 92.445197 | 85.286811 | 80.258015
7.598 | 92.432425 | 85.292495 | 80.26746
7.6 | 92.419758 | 85.298183 | 80.276837
7.602 | 92.407202 | 85.303881 | 80.286174
7.604 | 92.394713 | 85.309545 | 80.295567
7.606 | 92.382267 | 85.315125 | 80.305099
7.608 | 92.369882 | 85.320636 | 80.31474
7.61 | 92.357513 | 85.32617 | 80.324395
7.612 | 92.345122 | 85.331814 | 80.334022
7.614 | 92.332731 | 85.33752 | 80.343649
7.616 | 92.320387 | 85.343147 | 80.35323
7.618 | 92.308165 | 85.348618 | 80.362757
7.62 | 92.296 | 85.353994 | 80.372236
7.622 | 92.283709 | 85.359321 | 80.38162
7.624 | 92.2712 | 85.364615 | 80.390864
7.626 | 92.258567 | 85.36986 | 80.400018
7.628 | 92.245903 | 85.375058 | 80.409174
7.63 | 92.233191 | 85.380191 | 80.418367
7.632 | 92.220455 | 85.385283 | 80.427549
7.634 | 92.207786 | 85.390381 | 80.436671
7.636 | 92.195206 | 85.395503 | 80.445699
7.638 | 92.182666 | 85.400612 | 80.454699
7.64 | 92.170124 | 85.405659 | 80.463761
7.642 | 92.157579 | 85.410597 | 80.472897
7.644 | 92.145041 | 85.415532 | 80.482059
7.646 | 92.132504 | 85.420596 | 80.491204
7.648 | 92.11994 | 85.425801 | 80.500336
7.65 | 92.107418 | 85.431056 | 80.509465
7.652 | 92.095024 | 85.436273 | 80.51858
7.654 | 92.082753 | 85.441444 | 80.527659
7.656 | 92.070556 | 85.446655 | 80.536776
7.658 | 92.058384 | 85.451988 | 80.546013
7.66 | 92.046229 | 85.45743 | 80.555357
7.662 | 92.034173 | 85.462934 | 80.564761
7.664 | 92.022277 | 85.468451 | 80.574175
7.666 | 92.0105 | 85.473979 | 80.583599
7.668 | 91.998916 | 85.479602 | 80.593116
7.67 | 91.987613 | 85.485396 | 80.602808
7.672 | 91.976578 | 85.491336 | 80.612657
7.674 | 91.96568 | 85.497375 | 80.622573
7.676 | 91.954823 | 85.503482 | 80.632486
7.678 | 91.944055 | 85.509672 | 80.642423
7.68 | 91.93338 | 85.515946 | 80.652431
7.682 | 91.922789 | 85.522296 | 80.662539
7.684 | 91.912282 | 85.528721 | 80.67273
7.686 | 91.901903 | 85.535264 | 80.683004
7.688 | 91.891687 | 85.541963 | 80.693359
7.69 | 91.881616 | 85.548797 | 80.703797
7.692 | 91.871645 | 85.555722 | 80.714316
7.694 | 91.861749 | 85.562703 | 80.724928
7.696 | 91.851945 | 85.569761 | 80.735628
7.698 | 91.842233 | 85.57694 | 80.746371
7.7 | 91.832625 | 85.584274 | 80.757123
7.702 | 91.823113 | 85.591739 | 80.767909
7.704 | 91.813653 | 85.599291 | 80.778772
7.706 | 91.804226 | 85.60691 | 80.789719
7.708 | 91.794847 | 85.614611 | 80.800745
7.71 | 91.785515 | 85.622395 | 80.811891
7.712 | 91.776245 | 85.630247 | 80.823216
7.714 | 91.767025 | 85.63818 | 80.83467
7.716 | 91.757811 | 85.646237 | 80.846123
7.718 | 91.748587 | 85.654448 | 80.857484
7.72 | 91.739367 | 85.662783 | 80.868836
7.722 | 91.730153 | 85.671201 | 80.880311
7.724 | 91.720929 | 85.679672 | 80.891951
7.726 | 91.71171 | 85.688224 | 80.903713
7.728 | 91.702539 | 85.6969 | 80.915598
7.73 | 91.693414 | 85.705729 | 80.927591
7.732 | 91.684338 | 85.714681 | 80.939706
7.734 | 91.675353 | 85.723712 | 80.951987
7.736 | 91.666516 | 85.732766 | 80.964475
7.738 | 91.657764 | 85.741905 | 80.977124
7.74 | 91.648972 | 85.751255 | 80.98985
7.742 | 91.640056 | 85.760897 | 81.002597
7.744 | 91.631107 | 85.770743 | 81.015426
7.746 | 91.622251 | 85.780664 | 81.02842
7.748 | 91.613554 | 85.790625 | 81.041619
7.75 | 91.604944 | 85.800665 | 81.054979
7.752 | 91.596335 | 85.810785 | 81.068458
7.754 | 91.587675 | 85.820969 | 81.082043
7.756 | 91.579021 | 85.831234 | 81.095747
7.758 | 91.570459 | 85.841621 | 81.109571
7.76 | 91.562027 | 85.852142 | 81.1235
7.762 | 91.553682 | 85.862784 | 81.137548
7.764 | 91.545383 | 85.873547 | 81.151758
7.766 | 91.537117 | 85.884444 | 81.166171
7.768 | 91.528896 | 85.895462 | 81.180744
7.77 | 91.520722 | 85.906557 | 81.195392
7.772 | 91.512608 | 85.917772 | 81.210145
7.774 | 91.50454 | 85.929067 | 81.224975
7.776 | 91.496477 | 85.940275 | 81.239717
7.778 | 91.488404 | 85.951336 | 81.254283
7.78 | 91.480335 | 85.962308 | 81.268756
7.782 | 91.47227 | 85.973191 | 81.283218
7.784 | 91.464222 | 85.983972 | 81.297702
7.786 | 91.456181 | 85.994663 | 81.312178
7.788 | 91.448105 | 86.005303 | 81.326648
7.79 | 91.439952 | 86.015936 | 81.341134
7.792 | 91.431755 | 86.02653 | 81.35562
7.794 | 91.423594 | 86.037003 | 81.370025
7.796 | 91.415545 | 86.047326 | 81.38433
7.798 | 91.407557 | 86.057525 | 81.398556
7.8 | 91.399508 | 86.067559 | 81.41262
7.802 | 91.391321 | 86.077407 | 81.42647
7.804 | 91.383049 | 86.087084 | 81.44014
7.806 | 91.374732 | 86.096593 | 81.453673
7.808 | 91.366404 | 86.105951 | 81.467101
7.81 | 91.358049 | 86.115156 | 81.480408
7.812 | 91.349625 | 86.124129 | 81.493554
7.814 | 91.341098 | 86.132776 | 81.506486
7.816 | 91.332483 | 86.141123 | 81.519219
7.818 | 91.32382 | 86.149368 | 81.53187
7.82 | 91.315114 | 86.157642 | 81.544524
7.822 | 91.306341 | 86.165869 | 81.557135
7.824 | 91.297613 | 86.174079 | 81.569699
7.826 | 91.289039 | 86.182293 | 81.582203
7.828 | 91.280595 | 86.190494 | 81.594635
7.83 | 91.272163 | 86.198715 | 81.607069
7.832 | 91.263642 | 86.206999 | 81.61958
7.834 | 91.255062 | 86.215349 | 81.632158
7.836 | 91.246468 | 86.223693 | 81.644727
7.838 | 91.237892 | 86.231944 | 81.657206
7.84 | 91.229325 | 86.240084 | 81.669586
7.842 | 91.220763 | 86.248255 | 81.681976
7.844 | 91.212195 | 86.256591 | 81.694475
7.846 | 91.203585 | 86.265033 | 81.707033
7.848 | 91.195027 | 86.273624 | 81.719697
7.85 | 91.186637 | 86.282436 | 81.73254
7.852 | 91.17844 | 86.291457 | 81.745549
7.854 | 91.170329 | 86.300675 | 81.758713
7.856 | 91.162191 | 86.310089 | 81.772032
7.858 | 91.154017 | 86.319716 | 81.785521
7.86 | 91.145856 | 86.329528 | 81.799153
7.862 | 91.137747 | 86.339488 | 81.812891
7.864 | 91.129709 | 86.349592 | 81.826732
7.866 | 91.121708 | 86.359851 | 81.840685
7.868 | 91.113707 | 86.370264 | 81.854751
7.87 | 91.105698 | 86.380876 | 81.868975
7.872 | 91.097693 | 86.391636 | 81.883304
7.874 | 91.089693 | 86.402426 | 81.897623
7.876 | 91.081709 | 86.413197 | 81.911867
7.878 | 91.073732 | 86.424001 | 81.926101
7.88 | 91.065721 | 86.434875 | 81.940401
7.882 | 91.057649 | 86.445838 | 81.954825
7.884 | 91.049536 | 86.456875 | 81.969333
7.886 | 91.04142 | 86.467985 | 81.983846
7.888 | 91.033325 | 86.479195 | 81.998321
7.89 | 91.025234 | 86.490505 | 82.012786
7.892 | 91.017147 | 86.501803 | 82.027244
7.894 | 91.009085 | 86.513021 | 82.041723
7.896 | 91.001062 | 86.524212 | 82.05624
7.898 | 90.992972 | 86.53531 | 82.070654
7.9 | 90.984712 | 86.546249 | 82.084839
7.902 | 90.976301 | 86.557045 | 82.098832
7.904 | 90.967816 | 86.567737 | 82.112681
7.906 | 90.95932 | 86.578359 | 82.126413
7.908 | 90.950784 | 86.588903 | 82.139995
7.91 | 90.942228 | 86.599364 | 82.153483
7.912 | 90.933688 | 86.609741 | 82.166951
7.914 | 90.925177 | 86.620035 | 82.180437
7.916 | 90.91666 | 86.630247 | 82.193848
7.918 | 90.908101 | 86.640377 | 82.207074
7.92 | 90.899498 | 86.650471 | 82.220092
7.922 | 90.890861 | 86.660468 | 82.232954
7.924 | 90.882189 | 86.670258 | 82.245697
7.926 | 90.873469 | 86.67977 | 82.258315
7.928 | 90.864714 | 86.689083 | 82.270811
7.93 | 90.855961 | 86.698308 | 82.28322
7.932 | 90.847217 | 86.707506 | 82.295584
7.934 | 90.838472 | 86.716629 | 82.307875
7.936 | 90.829762 | 86.725639 | 82.320021
7.938 | 90.821119 | 86.734505 | 82.331959
7.94 | 90.81253 | 86.74324 | 82.343715
7.942 | 90.803958 | 86.751882 | 82.355363
7.944 | 90.795364 | 86.760469 | 82.366959
7.946 | 90.786745 | 86.769003 | 82.378479
7.948 | 90.778171 | 86.777418 | 82.389916
7.95 | 90.76971 | 86.785639 | 82.401267
7.952 | 90.761371 | 86.793647 | 82.412521
7.954 | 90.753084 | 86.80154 | 82.423708
7.956 | 90.744779 | 86.809422 | 82.43486
7.958 | 90.736447 | 86.817286 | 82.445977
7.96 | 90.728128 | 86.825107 | 82.45705
7.962 | 90.719856 | 86.832886 | 82.46808
7.964 | 90.711637 | 86.840594 | 82.479036
7.966 | 90.70346 | 86.848263 | 82.489953
7.968 | 90.695326 | 86.855966 | 82.500901
7.97 | 90.687256 | 86.863755 | 82.511875
7.972 | 90.679237 | 86.871586 | 82.522868
7.974 | 90.671197 | 86.879389 | 82.533988
7.976 | 90.663076 | 86.887085 | 82.545309
7.978 | 90.6549 | 86.8947 | 82.556787
7.98 | 90.64674 | 86.902372 | 82.568385
7.982 | 90.638657 | 86.910225 | 82.580069
7.984 | 90.630635 | 86.918225 | 82.591845
7.986 | 90.622636 | 86.926297 | 82.603745
7.988 | 90.614631 | 86.93437 | 82.615797
7.99 | 90.60664 | 86.942418 | 82.627968
7.992 | 90.598642 | 86.950534 | 82.640306
7.994 | 90.590601 | 86.95882 | 82.652876
7.996 | 90.582518 | 86.967247 | 82.665636
7.998 | 90.574402 | 86.975828 | 82.678628
8 | 90.566253 | 86.984634 | 82.691955
8.001999 | 90.558084 | 86.99371 | 82.705688
8.004 | 90.549883 | 87.003009 | 82.719756
8.006 | 90.541617 | 87.012461 | 82.734054
8.007999 | 90.533239 | 87.022045 | 82.748548
8.01 | 90.524765 | 87.031788 | 82.763281
8.012 | 90.516296 | 87.041623 | 82.778153
8.013999 | 90.507914 | 87.051492 | 82.793078
8.016 | 90.499582 | 87.061412 | 82.808086
8.018 | 90.49129 | 87.071418 | 82.823214
8.02 | 90.483042 | 87.081541 | 82.838496
8.022 | 90.47485 | 87.091759 | 82.853922
8.024 | 90.466689 | 87.102094 | 82.869489
8.026 | 90.458524 | 87.112579 | 82.885196
8.028 | 90.450338 | 87.12326 | 82.901088
8.03 | 90.44216 | 87.134074 | 82.917109
8.032 | 90.434022 | 87.144919 | 82.933159
8.033999 | 90.425928 | 87.155753 | 82.949218
8.036 | 90.41787 | 87.166618 | 82.965315
8.038 | 90.409881 | 87.177515 | 82.981382
8.039999 | 90.401978 | 87.188457 | 82.997388
8.042 | 90.394142 | 87.199452 | 83.013369
8.044 | 90.386405 | 87.210435 | 83.029262
8.045999 | 90.378791 | 87.221348 | 83.045017
8.048 | 90.37128 | 87.232211 | 83.060676
8.05 | 90.363895 | 87.243032 | 83.076192
8.052 | 90.35667 | 87.253812 | 83.091496
8.054 | 90.349633 | 87.26455 | 83.106549
8.056 | 90.342734 | 87.275246 | 83.121429
8.058 | 90.335906 | 87.285901 | 83.136236
8.06 | 90.32914 | 87.296489 | 83.150989
8.062 | 90.322454 | 87.30703 | 83.16566
8.064 | 90.315812 | 87.317591 | 83.180282
8.065999 | 90.309187 | 87.32822 | 83.194875
8.068 | 90.30259 | 87.338893 | 83.209426
8.07 | 90.296055 | 87.349574 | 83.223934
8.071999 | 90.289615 | 87.360236 | 83.238403
8.074 | 90.283284 | 87.370889 | 83.252843
8.076 | 90.277001 | 87.381536 | 83.267226
8.077999 | 90.270701 | 87.392177 | 83.281519
8.08 | 90.264373 | 87.402782 | 83.295679
8.082 | 90.258053 | 87.413391 | 83.309775
8.084 | 90.251773 | 87.424069 | 83.323905
8.086 | 90.245569 | 87.434852 | 83.33809
8.088 | 90.239411 | 87.445704 | 83.352301
8.09 | 90.233235 | 87.456595 | 83.366568
8.092 | 90.227003 | 87.467493 | 83.380902
8.094 | 90.220747 | 87.478409 | 83.395278
8.096 | 90.214438 | 87.489375 | 83.409758
8.097999 | 90.208049 | 87.500414 | 83.424397
8.1 | 90.201586 | 87.511493 | 83.439165
8.102 | 90.195056 | 87.522659 | 83.454077
8.103999 | 90.188459 | 87.533977 | 83.469168
8.106 | 90.181779 | 87.545492 | 83.484481
8.108 | 90.175033 | 87.55714 | 83.499959
8.109999 | 90.168254 | 87.568822 | 83.515505
8.112 | 90.161438 | 87.580499 | 83.53108
8.114 | 90.154576 | 87.592213 | 83.546724
8.116 | 90.14773 | 87.603932 | 83.562407
8.118 | 90.140961 | 87.61563 | 83.578102
8.12 | 90.134263 | 87.62732 | 83.593822
8.122 | 90.127575 | 87.639004 | 83.60957
8.124 | 90.120833 | 87.650681 | 83.625342
8.126 | 90.114029 | 87.662338 | 83.641112
8.128 | 90.107199 | 87.673994 | 83.656919
8.129999 | 90.100374 | 87.685681 | 83.672827
8.132 | 90.093554 | 87.697432 | 83.688892
8.134 | 90.086733 | 87.709222 | 83.705067
8.135999 | 90.079942 | 87.720987 | 83.721258
8.138 | 90.073199 | 87.732687 | 83.737407
8.14 | 90.066484 | 87.744355 | 83.753567
8.141999 | 90.059823 | 87.755965 | 83.769685
8.144 | 90.053248 | 87.767488 | 83.785699
8.146 | 90.046751 | 87.77893 | 83.80161
8.148 | 90.040326 | 87.790298 | 83.817451
8.15 | 90.033974 | 87.80159 | 83.833253
8.152 | 90.027682 | 87.81282 | 83.849037
8.154 | 90.021459 | 87.823978 | 83.864781
8.155999 | 90.015337 | 87.835034 | 83.880455
8.158 | 90.009349 | 87.845952 | 83.896031
8.16 | 90.003491 | 87.856738 | 83.911517
8.161999 | 89.997703 | 87.867452 | 83.926946
8.164 | 89.991929 | 87.878151 | 83.942345
8.166 | 89.986197 | 87.888821 | 83.957707
8.167999 | 89.980493 | 87.899452 | 83.973028
8.17 | 89.974788 | 87.910043 | 83.988306
8.172 | 89.96905 | 87.920583 | 84.003531
8.173999 | 89.963309 | 87.93108 | 84.018711
8.176 | 89.957627 | 87.941567 | 84.033878
8.178 | 89.952059 | 87.952069 | 84.049066
8.18 | 89.946587 | 87.962579 | 84.064269
8.182 | 89.941151 | 87.973067 | 84.07943
8.184 | 89.935694 | 87.983501 | 84.094487
8.186 | 89.930227 | 87.993876 | 84.109412
8.187999 | 89.924764 | 88.004219 | 84.124282
8.19 | 89.919303 | 88.01456 | 84.13919
8.192 | 89.913856 | 88.024861 | 84.154148
8.193999 | 89.908416 | 88.035141 | 84.16913
8.196 | 89.902952 | 88.045523 | 84.184164
8.198 | 89.897448 | 88.056111 | 84.199279
8.199999 | 89.891923 | 88.066873 | 84.214468
8.202 | 89.886351 | 88.077717 | 84.229702
8.204 | 89.880703 | 88.088557 | 84.244951
8.206 | 89.874968 | 88.09939 | 84.26022
8.208 | 89.869174 | 88.110257 | 84.275515
8.21 | 89.863349 | 88.121185 | 84.290836
8.212 | 89.857508 | 88.1322 | 84.306173
8.214 | 89.851635 | 88.143282 | 84.321529
8.216 | 89.845733 | 88.154402 | 84.336936
8.218 | 89.839791 | 88.165533 | 84.352424
8.219999 | 89.833792 | 88.176675 | 84.368001
8.222 | 89.827787 | 88.187857 | 84.383613
8.224 | 89.821834 | 88.199109 | 84.399201
8.225999 | 89.81595 | 88.210444 | 84.414735
8.228 | 89.810101 | 88.22184 | 84.430264
8.23 | 89.804257 | 88.233267 | 84.445846
8.231999 | 89.798402 | 88.244699 | 84.461531
8.234 | 89.792549 | 88.256149 | 84.477295
8.236 | 89.786699 | 88.267645 | 84.493081
8.238 | 89.780849 | 88.279221 | 84.508834
8.24 | 89.774988 | 88.290906 | 84.524569
8.242 | 89.769138 | 88.302629 | 84.540296
8.244 | 89.763326 | 88.314303 | 84.556016
8.246 | 89.75754 | 88.325891 | 84.571751
8.248 | 89.75178 | 88.337437 | 84.587487
8.25 | 89.746107 | 88.348969 | 84.603166
8.251999 | 89.740572 | 88.360514 | 84.618733
8.254 | 89.73517 | 88.372068 | 84.634196
8.256 | 89.729843 | 88.383604 | 84.649612
8.257999 | 89.724533 | 88.395093 | 84.665039
8.26 | 89.719243 | 88.406521 | 84.680489
8.262 | 89.713988 | 88.417912 | 84.69593
8.263999 | 89.708768 | 88.429294 | 84.711333
8.266 | 89.703591 | 88.440685 | 84.726667
8.268 | 89.698458 | 88.452072 | 84.741941
8.27 | 89.693343 | 88.463453 | 84.757211
8.272 | 89.688222 | 88.474827 | 84.772528
8.274 | 89.683127 | 88.486181 | 84.787867
8.276 | 89.678022 | 88.497535 | 84.803237
8.278 | 89.67285 | 88.508919 | 84.818666
8.28 | 89.667571 | 88.520342 | 84.834176
8.282 | 89.662217 | 88.531792 | 84.84975
8.283999 | 89.656845 | 88.543269 | 84.865358
8.286 | 89.65151 | 88.554773 | 84.880978
8.288 | 89.646211 | 88.566303 | 84.896619
8.289999 | 89.640895 | 88.577861 | 84.912285
8.292 | 89.635506 | 88.589445 | 84.927976
8.294 | 89.630034 | 88.601043 | 84.943666
8.295999 | 89.6245 | 88.612666 | 84.959376
8.298 | 89.618904 | 88.624341 | 84.975163
8.3 | 89.613267 | 88.636078 | 84.991056
8.302 | 89.607617 | 88.647852 | 85.007018
8.304 | 89.601853 | 88.659711 | 85.023096
8.306 | 89.595863 | 88.671711 | 85.039344
8.308 | 89.589595 | 88.683877 | 85.055788
8.31 | 89.583142 | 88.696164 | 85.072383
8.312 | 89.576613 | 88.708516 | 85.089073
8.314 | 89.570068 | 88.720904 | 85.105829
8.315999 | 89.563445 | 88.733358 | 85.122681
8.318 | 89.556793 | 88.745855 | 85.139605
8.32 | 89.550166 | 88.758367 | 85.156575
8.321999 | 89.543569 | 88.770897 | 85.173592
8.324 | 89.536973 | 88.783454 | 85.190666
8.326 | 89.53035 | 88.796036 | 85.207795
8.327999 | 89.52366 | 88.80866 | 85.224994
8.33 | 89.516915 | 88.821328 | 85.242267
8.332 | 89.510194 | 88.833985 | 85.25956
8.334 | 89.503574 | 88.846582 | 85.276821
8.336 | 89.497037 | 88.85913 | 85.294063
8.338 | 89.490567 | 88.871641 | 85.311296
8.34 | 89.484163 | 88.884114 | 85.328521
8.342 | 89.477825 | 88.89654 | 85.345747
8.344 | 89.471554 | 88.908921 | 85.362972
8.346 | 89.465348 | 88.921284 | 85.38017
8.347999 | 89.459202 | 88.933659 | 85.397316
8.35 | 89.45308 | 88.946075 | 85.414418
8.352 | 89.447041 | 88.958468 | 85.43148
8.353999 | 89.441166 | 88.970756 | 85.448502
8.356 | 89.43547 | 88.982916 | 85.465522
8.358 | 89.429919 | 88.994982 | 85.482531
8.359999 | 89.424567 | 89.006929 | 85.499423
8.362 | 89.419465 | 89.018729 | 85.516092
8.364 | 89.414621 | 89.030366 | 85.532523
8.366 | 89.409985 | 89.041885 | 85.548815
8.368 | 89.405503 | 89.05334 | 85.565076
8.37 | 89.401191 | 89.064743 | 85.581348
8.372 | 89.397064 | 89.076072 | 85.597581
8.374 | 89.393017 | 89.087352 | 85.613776
8.376 | 89.388949 | 89.098605 | 85.629932
8.378 | 89.384868 | 89.109797 | 85.646049
8.379999 | 89.380832 | 89.120966 | 85.662128
8.382 | 89.376893 | 89.132163 | 85.678168
8.384 | 89.373074 | 89.14342 | 85.694169
8.385999 | 89.36935 | 89.15471 | 85.710132
8.388 | 89.36572 | 89.166007 | 85.726057
8.39 | 89.362191 | 89.177283 | 85.741937
8.391999 | 89.358797 | 89.188521 | 85.757738
8.394 | 89.355481 | 89.199764 | 85.773515
8.396 | 89.352165 | 89.211063 | 85.789349
8.398 | 89.348829 | 89.222445 | 85.805283
8.4 | 89.345509 | 89.233884 | 85.821281
8.402 | 89.342156 | 89.245379 | 85.837315
8.404 | 89.338721 | 89.256927 | 85.853357
8.405999 | 89.335215 | 89.268518 | 85.869389
8.408 | 89.331649 | 89.280168 | 85.885452
8.41 | 89.328025 | 89.291903 | 85.901596
8.411999 | 89.324355 | 89.303708 | 85.917844
8.414 | 89.320645 | 89.315562 | 85.934168
8.416 | 89.316845 | 89.327564 | 85.950591
8.417999 | 89.312903 | 89.339817 | 85.967139
8.42 | 89.308801 | 89.352372 | 85.983835
8.422 | 89.304583 | 89.365126 | 86.000641
8.423999 | 89.3003 | 89.377949 | 86.017505
8.426 | 89.295986 | 89.39077 | 86.034401
8.428 | 89.291616 | 89.403661 | 86.051358
8.43 | 89.287188 | 89.41658 | 86.068354
8.432 | 89.282701 | 89.429477 | 86.085364
8.434 | 89.278143 | 89.442337 | 86.102388
8.436 | 89.273525 | 89.455191 | 86.119433
8.437999 | 89.268875 | 89.468063 | 86.136501
8.44 | 89.264218 | 89.480973 | 86.153591
8.442 | 89.259561 | 89.493908 | 86.170703
8.443999 | 89.254855 | 89.506868 | 86.187837
8.446 | 89.250051 | 89.519851 | 86.204992
8.448 | 89.245105 | 89.532893 | 86.222181
8.449999 | 89.240059 | 89.54597 | 86.239396
8.452 | 89.234988 | 89.559007 | 86.256611
8.454 | 89.229959 | 89.571946 | 86.273811
8.456 | 89.224943 | 89.584835 | 86.291026
8.458 | 89.219929 | 89.597644 | 86.308219
8.46 | 89.214918 | 89.610325 | 86.325341
8.462 | 89.209909 | 89.622847 | 86.34237
8.464 | 89.204902 | 89.635236 | 86.359331
8.466 | 89.199898 | 89.647517 | 86.376225
8.468 | 89.194894 | 89.659719 | 86.393054
8.469999 | 89.189865 | 89.671887 | 86.409843
8.472 | 89.184843 | 89.683949 | 86.426559
8.474 | 89.179879 | 89.695807 | 86.443154
8.475999 | 89.175015 | 89.707369 | 86.459578
8.478 | 89.170236 | 89.718661 | 86.475841
8.48 | 89.165493 | 89.729804 | 86.492016
8.481999 | 89.160738 | 89.74092 | 86.508177
8.484 | 89.155967 | 89.751991 | 86.524315
8.486 | 89.151198 | 89.762994 | 86.540413
8.488 | 89.146431 | 89.773977 | 86.556497
8.49 | 89.141667 | 89.784985 | 86.572583
8.492 | 89.136905 | 89.796007 | 86.588652
8.494 | 89.132146 | 89.807016 | 86.60472
8.496 | 89.127388 | 89.817987 | 86.620814
8.498 | 89.122633 | 89.828912 | 86.63695
8.5 | 89.11788 | 89.839803 | 86.653114
8.501999 | 89.113129 | 89.850659 | 86.669283
8.504 | 89.108381 | 89.861479 | 86.685432
8.506 | 89.103634 | 89.872237 | 86.70154
8.507999 | 89.09889 | 89.882966 | 86.717645
8.51 | 89.094148 | 89.893713 | 86.733796
8.512 | 89.089414 | 89.90449 | 86.750012
8.513999 | 89.084694 | 89.915249 | 86.76626
8.516 | 89.079964 | 89.926077 | 86.782581
8.518 | 89.0752 | 89.937071 | 86.799024
8.52 | 89.070401 | 89.948265 | 86.815604
8.522 | 89.065575 | 89.959606 | 86.832297
8.524 | 89.060722 | 89.971046 | 86.849077
8.526 | 89.055843 | 89.982536 | 86.865917
8.528 | 89.050937 | 89.994059 | 86.882791
8.53 | 89.046004 | 90.005679 | 86.89976
8.532 | 89.041046 | 90.017466 | 86.916894
8.533999 | 89.03606 | 90.029494 | 86.934259
8.536 | 89.031048 | 90.041738 | 86.951827
8.538 | 89.02601 | 90.054081 | 86.969506
8.539999 | 89.020944 | 90.066406 | 86.987203
8.542 | 89.015816 | 90.078726 | 87.004978
8.544 | 89.010656 | 90.09107 | 87.02281
8.545999 | 89.005535 | 90.103415 | 87.040582
8.548 | 89.000519 | 90.115745 | 87.05819
8.55 | 88.995596 | 90.128079 | 87.075663
8.552 | 88.990721 | 90.140401 | 87.093055
8.554 | 88.985844 | 90.152687 | 87.110413
8.556 | 88.980946 | 90.164911 | 87.127751
8.558 | 88.976048 | 90.177083 | 87.145045
8.56 | 88.971154 | 90.18925 | 87.162317
8.562 | 88.96626 | 90.201459 | 87.179592
8.564 | 88.961344 | 90.213743 | 87.196915
8.565999 | 88.956428 | 90.226052 | 87.214235
8.568 | 88.951559 | 90.238318 | 87.231459
8.57 | 88.946774 | 90.250495 | 87.248519
8.571999 | 88.942054 | 90.262653 | 87.265484
8.574 | 88.937392 | 90.274721 | 87.282309
8.576 | 88.932789 | 90.286609 | 87.298924
8.577999 | 88.928252 | 90.298258 | 87.315289
8.58 | 88.923783 | 90.309714 | 87.33144
8.582 | 88.919358 | 90.321023 | 87.3474
8.584 | 88.914953 | 90.332232 | 87.363193
8.586 | 88.910547 | 90.34335 | 87.37883
8.588 | 88.906168 | 90.354353 | 87.394293
8.59 | 88.901861 | 90.365218 | 87.409559
8.592 | 88.897673 | 90.375914 | 87.424593
8.594 | 88.893616 | 90.386411 | 87.439344
8.596 | 88.889629 | 90.396784 | 87.453925
8.597999 | 88.885643 | 90.407126 | 87.468472
8.6 | 88.881627 | 90.417478 | 87.483047
8.602 | 88.877621 | 90.427791 | 87.497572
8.603999 | 88.873605 | 90.438084 | 87.512087
8.606 | 88.869556 | 90.448378 | 87.526637
8.608 | 88.865461 | 90.458655 | 87.541214
8.609999 | 88.861336 | 90.468919 | 87.555809
8.612 | 88.857204 | 90.479216 | 87.570444
8.614 | 88.853084 | 90.489592 | 87.585145
8.616 | 88.848957 | 90.500066 | 87.599952
8.618 | 88.844836 | 90.510582 | 87.614796
8.62 | 88.840741 | 90.521073 | 87.629586
8.622 | 88.836704 | 90.531473 | 87.644224
8.624 | 88.832731 | 90.541792 | 87.658704
8.626 | 88.82876 | 90.552115 | 87.673197
8.628 | 88.824724 | 90.562531 | 87.687879
8.629999 | 88.820611 | 90.573033 | 87.702781
8.632 | 88.816451 | 90.583587 | 87.717821
8.634 | 88.812222 | 90.594279 | 87.733065
8.635999 | 88.807904 | 90.605197 | 87.748578
8.638 | 88.803485 | 90.616354 | 87.764377
8.64 | 88.798987 | 90.627699 | 87.780415
8.641999 | 88.794429 | 90.639187 | 87.796651
8.644 | 88.789831 | 90.650791 | 87.813051
8.646 | 88.785184 | 90.662557 | 87.829653
8.648 | 88.780484 | 90.674439 | 87.846429
8.65 | 88.775732 | 90.686371 | 87.863334
8.652 | 88.770921 | 90.698314 | 87.880359
8.654 | 88.766049 | 90.710304 | 87.897542
8.656 | 88.761134 | 90.722342 | 87.914821
8.658 | 88.756201 | 90.734429 | 87.93213
8.66 | 88.751272 | 90.746584 | 87.949485
8.661999 | 88.746329 | 90.7588 | 87.966902
8.664 | 88.74133 | 90.771031 | 87.984318
8.666 | 88.73623 | 90.783238 | 88.001667
8.667999 | 88.731014 | 90.795439 | 88.018951
8.67 | 88.725719 | 90.807635 | 88.0362
8.672 | 88.720388 | 90.819804 | 88.053435
8.673999 | 88.71506 | 90.83193 | 88.070677
8.676 | 88.709726 | 90.844034 | 88.087927
8.678 | 88.704363 | 90.8561 | 88.105164
8.68 | 88.698949 | 90.868107 | 88.122366
8.682 | 88.69346 | 90.880048 | 88.139538
8.684 | 88.687898 | 90.891939 | 88.156706
8.686 | 88.682304 | 90.903761 | 88.173808
8.687999 | 88.676723 | 90.915493 | 88.190783
8.69 | 88.671183 | 90.927164 | 88.207674
8.692 | 88.665659 | 90.938776 | 88.224495
8.693999 | 88.660107 | 90.950244 | 88.2411
8.696 | 88.654487 | 90.961484 | 88.257339
8.698 | 88.648778 | 90.972492 | 88.273168
8.699999 | 88.643015 | 90.983306 | 88.288688
8.702 | 88.637239 | 90.993948 | 88.304004
8.704 | 88.631489 | 91.004434 | 88.319209
8.706 | 88.62575 | 91.014734 | 88.334255
8.708 | 88.620014 | 91.024876 | 88.349138
8.71 | 88.61428 | 91.0349 | 88.363879
8.712 | 88.608549 | 91.044836 | 88.378489
8.714 | 88.602821 | 91.054653 | 88.39295
8.716 | 88.597095 | 91.064367 | 88.40728
8.718 | 88.591372 | 91.073999 | 88.421498
8.719999 | 88.585638 | 91.083572 | 88.435616
8.722 | 88.579889 | 91.09308 | 88.449623
8.724 | 88.574164 | 91.102483 | 88.463518
8.725999 | 88.568506 | 91.111739 | 88.477301
8.728 | 88.562932 | 91.12082 | 88.490953
8.73 | 88.557419 | 91.129754 | 88.504483
8.731999 | 88.551946 | 91.138583 | 88.517931
8.734 | 88.546492 | 91.147347 | 88.531339
8.736 | 88.541061 | 91.156017 | 88.544689
8.738 | 88.535658 | 91.164602 | 88.557979
8.74 | 88.530284 | 91.173142 | 88.57123
8.742 | 88.524936 | 91.181676 | 88.584458
8.744 | 88.519605 | 91.190201 | 88.597646
8.746 | 88.514305 | 91.198694 | 88.610804
8.748 | 88.509055 | 91.207134 | 88.623952
8.75 | 88.503869 | 91.215497 | 88.637093
8.751999 | 88.498727 | 91.223765 | 88.650183
8.754 | 88.493646 | 91.231995 | 88.663289
8.756 | 88.488645 | 91.240246 | 88.676492
8.757999 | 88.483747 | 91.248556 | 88.689858
8.76 | 88.47895 | 91.256891 | 88.703357
8.762 | 88.474216 | 91.265248 | 88.716927
8.763999 | 88.469503 | 91.273627 | 88.730507
8.766 | 88.464811 | 91.282044 | 88.744065
8.768 | 88.460163 | 91.290499 | 88.757634
8.77 | 88.455519 | 91.298951 | 88.771235
8.772 | 88.450838 | 91.307361 | 88.784888
8.774 | 88.446116 | 91.315704 | 88.798605
8.776 | 88.44137 | 91.324006 | 88.812373
8.778 | 88.436601 | 91.33231 | 88.82617
8.78 | 88.431808 | 91.340653 | 88.839978
8.782 | 88.426991 | 91.349032 | 88.853787
8.783999 | 88.422151 | 91.357432 | 88.867613
8.786 | 88.417288 | 91.365854 | 88.881476
8.788 | 88.412403 | 91.374298 | 88.895395
8.789999 | 88.40752 | 91.382764 | 88.909363
8.792 | 88.402612 | 91.391252 | 88.923376
8.794 | 88.39764 | 91.399761 | 88.937434
8.795999 | 88.392572 | 91.408291 | 88.951544
8.798 | 88.387436 | 91.416844 | 88.965734
8.8 | 88.382222 | 91.425418 | 88.979959
8.802 | 88.376911 | 91.434013 | 88.994159
8.804 | 88.371489 | 91.44263 | 89.008287
8.806 | 88.365966 | 91.451268 | 89.022366
8.808 | 88.360343 | 91.459928 | 89.036418
8.81 | 88.354622 | 91.46861 | 89.050465
8.812 | 88.348813 | 91.477318 | 89.064522
8.814 | 88.342926 | 91.486057 | 89.078585
8.815999 | 88.336923 | 91.49481 | 89.092633
8.818 | 88.330767 | 91.503556 | 89.106646
8.82 | 88.32442 | 91.51228 | 89.12061
8.821999 | 88.317897 | 91.520991 | 89.134533
8.824 | 88.311257 | 91.529709 | 89.148436
8.826 | 88.304558 | 91.538452 | 89.162336
8.827999 | 88.297809 | 91.547226 | 89.17624
8.83 | 88.290981 | 91.556022 | 89.190138
8.832 | 88.284093 | 91.564839 | 89.20403
8.834 | 88.277165 | 91.573677 | 89.217916
8.836 | 88.270188 | 91.582546 | 89.231805
8.838 | 88.26316 | 91.591441 | 89.245693
8.84 | 88.256099 | 91.600343 | 89.25956
8.842 | 88.249024 | 91.609233 | 89.273388
8.844 | 88.241946 | 91.618111 | 89.287155
8.846 | 88.23485 | 91.626985 | 89.300885
8.847999 | 88.227716 | 91.635856 | 89.314615
8.85 | 88.220525 | 91.644721 | 89.328384
8.852 | 88.21327 | 91.653572 | 89.342206
8.853999 | 88.205968 | 91.662416 | 89.356051
8.856 | 88.198636 | 91.671274 | 89.369879
8.858 | 88.191289 | 91.680165 | 89.383655
8.859999 | 88.183877 | 91.689106 | 89.397377
8.862 | 88.176444 | 91.698068 | 89.411069
8.864 | 88.169065 | 91.707012 | 89.424748
8.866 | 88.161808 | 91.715905 | 89.438433
8.868 | 88.154658 | 91.724748 | 89.452115
8.87 | 88.147583 | 91.733565 | 89.465791
8.872 | 88.140565 | 91.742372 | 89.479461
8.874 | 88.133588 | 91.751185 | 89.49312
8.876 | 88.126661 | 91.759986 | 89.506749
8.878 | 88.119785 | 91.768785 | 89.520378
8.879999 | 88.112962 | 91.7776 | 89.534042
8.882 | 88.106188 | 91.786454 | 89.547781
8.884 | 88.099455 | 91.795355 | 89.561603
8.885999 | 88.092777 | 91.804268 | 89.575457
8.888 | 88.086173 | 91.813159 | 89.589288
8.89 | 88.079657 | 91.822003 | 89.603059
8.891999 | 88.07322 | 91.830838 | 89.616816
8.894 | 88.066859 | 91.839635 | 89.630533
8.896 | 88.060574 | 91.848358 | 89.644174
8.898 | 88.054364 | 91.856977 | 89.657704
8.9 | 88.048231 | 91.865504 | 89.67113
8.902 | 88.042173 | 91.87396 | 89.684487
8.904 | 88.036191 | 91.882362 | 89.697813
8.906 | 88.030288 | 91.890724 | 89.71114
8.908 | 88.024472 | 91.899035 | 89.724461
8.91 | 88.018725 | 91.907295 | 89.737741
8.911999 | 88.013029 | 91.915501 | 89.750942
8.914 | 88.007368 | 91.923661 | 89.764037
8.916 | 88.001746 | 91.931779 | 89.77704
8.917999 | 87.996181 | 91.939839 | 89.789971
8.92 | 87.990691 | 91.947822 | 89.802849
8.922 | 87.985298 | 91.955722 | 89.815699
8.923999 | 87.98 | 91.963556 | 89.828527
8.926 | 87.974764 | 91.971308 | 89.841281
8.928 | 87.969552 | 91.978959 | 89.853906
8.93 | 87.964334 | 91.986499 | 89.866366
8.932 | 87.95912 | 91.993939 | 89.878688
8.934 | 87.953946 | 92.00128 | 89.890891
8.936 | 87.948848 | 92.008522 | 89.902994
8.937999 | 87.943853 | 92.015664 | 89.915013
8.94 | 87.938943 | 92.022708 | 89.926941
8.942 | 87.9341 | 92.029653 | 89.938762
8.943999 | 87.929306 | 92.0365 | 89.950457
8.946 | 87.924555 | 92.043238 | 89.962
8.948 | 87.919863 | 92.049858 | 89.973389
8.949999 | 87.915214 | 92.056394 | 89.984675
8.952 | 87.91059 | 92.062881 | 89.995911
8.954 | 87.906 | 92.069331 | 90.007114
8.956 | 87.901475 | 92.075712 | 90.018237
8.958 | 87.896948 | 92.082057 | 90.029329
8.96 | 87.892348 | 92.088401 | 90.040442
8.962 | 87.887624 | 92.09476 | 90.051608
8.964 | 87.882807 | 92.101108 | 90.062795
8.966 | 87.877934 | 92.10746 | 90.074002
8.968 | 87.873042 | 92.113833 | 90.085227
8.969999 | 87.868146 | 92.120243 | 90.096479
8.972 | 87.863221 | 92.126685 | 90.107771
8.974 | 87.85828 | 92.133142 | 90.119069
8.975999 | 87.853342 | 92.139595 | 90.130338
8.978 | 87.848431 | 92.146025 | 90.141537
8.98 | 87.843555 | 92.152431 | 90.152665
8.981999 | 87.838663 | 92.158844 | 90.163786
8.984 | 87.833705 | 92.165302 | 90.174972
8.986 | 87.828651 | 92.171818 | 90.186257
8.988 | 87.823547 | 92.17836 | 90.197581
8.99 | 87.818365 | 92.184956 | 90.208986
8.992 | 87.81307 | 92.19164 | 90.220522
8.994 | 87.807634 | 92.198438 | 90.232232
8.996 | 87.80207 | 92.20533 | 90.244093
8.998 | 87.796396 | 92.212311 | 90.256083
9 | 87.79063 | 92.219383 | 90.268187
9.001999 | 87.784781 | 92.226541 | 90.280392
9.004 | 87.778834 | 92.233778 | 90.292718
9.006 | 87.772799 | 92.241108 | 90.305151
9.007999 | 87.766695 | 92.248549 | 90.317674
9.01 | 87.760536 | 92.256125 | 90.330277
9.012 | 87.754313 | 92.263873 | 90.342987
9.013999 | 87.748022 | 92.271722 | 90.35578
9.016 | 87.741666 | 92.279585 | 90.36862
9.018 | 87.735239 | 92.287393 | 90.381489
9.02 | 87.728722 | 92.295204 | 90.394449
9.022 | 87.722143 | 92.30301 | 90.407442
9.024 | 87.715533 | 92.310776 | 90.420385
9.026 | 87.708923 | 92.31847 | 90.433198
9.028 | 87.70229 | 92.326108 | 90.445906
9.03 | 87.695637 | 92.333697 | 90.458539
9.032 | 87.68898 | 92.341236 | 90.471115
9.033999 | 87.682338 | 92.348725 | 90.483648
9.036 | 87.675714 | 92.356154 | 90.496124
9.038 | 87.669094 | 92.363532 | 90.508547
9.039999 | 87.662462 | 92.370877 | 90.520935
9.042 | 87.6558 | 92.378206 | 90.533305
9.044 | 87.649091 | 92.385548 | 90.545707
9.045999 | 87.642357 | 92.392871 | 90.558094
9.048 | 87.635631 | 92.400126 | 90.570382
9.05 | 87.628945 | 92.407264 | 90.58249
9.052 | 87.62226 | 92.414337 | 90.59446
9.054 | 87.615583 | 92.421337 | 90.606306
9.056 | 87.608982 | 92.428181 | 90.617961
9.058 | 87.602523 | 92.434786 | 90.629359
9.06 | 87.596239 | 92.441107 | 90.640474
9.062 | 87.590089 | 92.447198 | 90.651345
9.064 | 87.584022 | 92.453126 | 90.662008
9.065999 | 87.57799 | 92.458956 | 90.672494
9.068 | 87.571977 | 92.464717 | 90.682792
9.07 | 87.566011 | 92.470371 | 90.692883
9.071999 | 87.560092 | 92.4759 | 90.702815
9.074 | 87.554222 | 92.481289 | 90.712639
9.076 | 87.54841 | 92.486513 | 90.722378
9.077999 | 87.542664 | 92.491572 | 90.732002
9.08 | 87.536952 | 92.496515 | 90.741509
9.082 | 87.53124 | 92.501391 | 90.750899
9.084 | 87.525526 | 92.506223 | 90.760148
9.086 | 87.519853 | 92.510968 | 90.76922
9.088 | 87.514162 | 92.515654 | 90.778205
9.09 | 87.50839 | 92.520312 | 90.787201
9.092 | 87.50248 | 92.524966 | 90.796286
9.094 | 87.496454 | 92.529589 | 90.805412
9.096 | 87.490346 | 92.53419 | 90.814553
9.097999 | 87.48419 | 92.538786 | 90.823695
9.1 | 87.478013 | 92.543391 | 90.832823
9.102 | 87.471801 | 92.54801 | 90.841954
9.103999 | 87.465548 | 92.552626 | 90.851082
9.106 | 87.459252 | 92.557223 | 90.860189
9.108 | 87.452918 | 92.561784 | 90.869256
9.109999 | 87.446574 | 92.566272 | 90.878238
9.112 | 87.440194 | 92.570728 | 90.887185
9.114 | 87.433731 | 92.575217 | 90.896176
9.116 | 87.427137 | 92.579801 | 90.90529
9.118 | 87.420464 | 92.584438 | 90.914463
9.12 | 87.413705 | 92.589121 | 90.923695
9.122 | 87.406781 | 92.593915 | 90.933081
9.124 | 87.399612 | 92.598883 | 90.942716
9.126 | 87.392143 | 92.604062 | 90.952659
9.128 | 87.384423 | 92.609413 | 90.962852
9.129999 | 87.376531 | 92.614888 | 90.973215
9.132 | 87.368548 | 92.62044 | 90.98367
9.134 | 87.360499 | 92.626063 | 90.994188
9.135999 | 87.352329 | 92.631797 | 91.004827
9.138 | 87.344066 | 92.637597 | 91.015558
9.14 | 87.33574 | 92.643416 | 91.026349
9.141999 | 87.327368 | 92.649221 | 91.037187
9.144 | 87.318916 | 92.65504 | 91.048103
9.146 | 87.310409 | 92.660879 | 91.059073
9.148 | 87.301879 | 92.666738 | 91.070065
9.15 | 87.293349 | 92.672621 | 91.081056
9.152 | 87.284784 | 92.678556 | 91.092081
9.154 | 87.276203 | 92.684509 | 91.103121
9.156 | 87.267636 | 92.690432 | 91.114146
9.158 | 87.259113 | 92.696282 | 91.125126
9.16 | 87.250625 | 92.702082 | 91.136069
9.161999 | 87.242163 | 92.707838 | 91.146985
9.164 | 87.233726 | 92.713535 | 91.157876
9.166 | 87.225315 | 92.719158 | 91.16874
9.167999 | 87.216911 | 92.724688 | 91.179595
9.17 | 87.208521 | 92.73014 | 91.190435
9.172 | 87.200177 | 92.735545 | 91.201228
9.173999 | 87.191908 | 92.740934 | 91.211945
9.176 | 87.18371 | 92.746355 | 91.222597
9.178 | 87.175554 | 92.751803 | 91.233212
9.18 | 87.167488 | 92.757187 | 91.243732
9.182 | 87.159555 | 92.762414 | 91.254094
9.184 | 87.151769 | 92.767431 | 91.264272
9.186 | 87.144068 | 92.772308 | 91.274332
9.187999 | 87.136516 | 92.777026 | 91.284223
9.19 | 87.129189 | 92.781555 | 91.293885
9.192 | 87.122161 | 92.785863 | 91.30326
9.193999 | 87.115442 | 92.789938 | 91.312339
9.196 | 87.10896 | 92.79382 | 91.32118
9.198 | 87.102639 | 92.797553 | 91.329843
9.199999 | 87.096408 | 92.801181 | 91.338385
9.202 | 87.090319 | 92.804657 | 91.346747
9.204 | 87.084374 | 92.80799 | 91.35494
9.206 | 87.078512 | 92.81124 | 91.363039
9.208 | 87.072673 | 92.814469 | 91.371118
9.21 | 87.06683 | 92.817681 | 91.379196
9.212 | 87.061018 | 92.820842 | 91.387228
9.214 | 87.055266 | 92.823968 | 91.395213
9.216 | 87.049606 | 92.827073 | 91.403154
9.218 | 87.044058 | 92.830175 | 91.411052
9.219999 | 87.038608 | 92.833275 | 91.418915
9.222 | 87.033241 | 92.836343 | 91.426728
9.224 | 87.027941 | 92.839351 | 91.434476
9.225999 | 87.022702 | 92.842263 | 91.442139
9.228 | 87.017558 | 92.845052 | 91.44969
9.23 | 87.012478 | 92.847779 | 91.457176
9.231999 | 87.007417 | 92.850518 | 91.464657
9.234 | 87.002333 | 92.853341 | 91.472191
9.236 | 86.997265 | 92.856233 | 91.479744
9.238 | 86.99221 | 92.859166 | 91.487308
9.24 | 86.987122 | 92.862139 | 91.494912
9.242 | 86.981959 | 92.865152 | 91.502586
9.244 | 86.976708 | 92.868192 | 91.51033
9.246 | 86.971396 | 92.871259 | 91.518127
9.248 | 86.966024 | 92.87438 | 91.52599
9.25 | 86.960592 | 92.877586 | 91.533935
9.251999 | 86.955112 | 92.880879 | 91.541943
9.254 | 86.9496 | 92.884218 | 91.549963
9.256 | 86.944019 | 92.887651 | 91.558086
9.257999 | 86.938325 | 92.891237 | 91.566414
9.26 | 86.932475 | 92.895034 | 91.575047
9.262 | 86.926472 | 92.899051 | 91.584014
9.263999 | 86.920345 | 92.903236 | 91.593213
9.266 | 86.914124 | 92.90753 | 91.602526
9.268 | 86.907837 | 92.911876 | 91.611839
9.27 | 86.901475 | 92.916312 | 91.621182
9.272 | 86.895028 | 92.920848 | 91.630597
9.274 | 86.888511 | 92.925427 | 91.640043
9.276 | 86.881938 | 92.929992 | 91.649476
9.278 | 86.875316 | 92.93451 | 91.658869
9.28 | 86.868635 | 92.939015 | 91.668247
9.282 | 86.861895 | 92.943523 | 91.677627
9.283999 | 86.855097 | 92.948049 | 91.687022
9.286 | 86.84824 | 92.952601 | 91.696446
9.288 | 86.841325 | 92.957164 | 91.705899
9.289999 | 86.834351 | 92.961746 | 91.715369
9.292 | 86.827318 | 92.966362 | 91.72484
9.294 | 86.820227 | 92.971025 | 91.734299
9.295999 | 86.813058 | 92.975762 | 91.743767
9.298 | 86.805823 | 92.980549 | 91.753239
9.3 | 86.798551 | 92.985345 | 91.762687
9.302 | 86.791269 | 92.990106 | 91.772082
9.304 | 86.783983 | 92.994839 | 91.781437
9.306 | 86.776672 | 92.999582 | 91.790778
9.308 | 86.769349 | 93.004281 | 91.800054
9.31 | 86.762029 | 93.008878 | 91.809205
9.312 | 86.754718 | 93.01333 | 91.818194
9.314 | 86.747392 | 93.017671 | 91.82707
9.315999 | 86.74007 | 93.021907 | 91.835818
9.318 | 86.732781 | 93.026041 | 91.844411
9.32 | 86.725553 | 93.030072 | 91.852823
9.321999 | 86.718389 | 93.03401 | 91.861077
9.324 | 86.711272 | 93.037849 | 91.869173
9.326 | 86.704189 | 93.041576 | 91.877085
9.327999 | 86.697125 | 93.045176 | 91.884784
9.33 | 86.69007 | 93.048633 | 91.892237
9.332 | 86.683029 | 93.051951 | 91.899451
9.334 | 86.676016 | 93.055157 | 91.906482
9.336 | 86.669045 | 93.058278 | 91.913384
9.338 | 86.662129 | 93.061333 | 91.920193
9.34 | 86.65527 | 93.06428 | 91.926825
9.342 | 86.648453 | 93.067146 | 91.933336
9.344 | 86.641666 | 93.069973 | 91.939807
9.346 | 86.634893 | 93.072801 | 91.946321
9.347999 | 86.628128 | 93.075627 | 91.952889
9.35 | 86.621382 | 93.078432 | 91.959463
9.352 | 86.614667 | 93.081216 | 91.966017
9.353999 | 86.607997 | 93.083978 | 91.972523
9.356 | 86.60138 | 93.086729 | 91.978966
9.358 | 86.594807 | 93.089476 | 91.985365
9.359999 | 86.588276 | 93.092195 | 91.991722
9.362 | 86.581787 | 93.094859 | 91.998037
9.364 | 86.575342 | 93.097439 | 92.004304
9.366 | 86.56895 | 93.09992 | 92.010488
9.368 | 86.562602 | 93.102336 | 92.016623
9.37 | 86.556284 | 93.104728 | 92.022765
9.372 | 86.549983 | 93.107136 | 92.028967
9.374 | 86.543696 | 93.109539 | 92.035209
9.376 | 86.537431 | 93.111914 | 92.041461
9.378 | 86.531189 | 93.114315 | 92.047777
9.379999 | 86.52497 | 93.116796 | 92.054211
9.382 | 86.518775 | 93.119401 | 92.060801
9.384 | 86.512613 | 93.12211 | 92.067513
9.385999 | 86.506472 | 93.124895 | 92.074341
9.388 | 86.500338 | 93.127727 | 92.081283
9.39 | 86.494199 | 93.13058 | 92.08834
9.391999 | 86.488056 | 93.133442 | 92.095503
9.394 | 86.481917 | 93.136334 | 92.102776
9.396 | 86.47578 | 93.139282 | 92.110172
9.398 | 86.469646 | 93.142313 | 92.117706
9.4 | 86.463509 | 93.145459 | 92.125397
9.402 | 86.457367 | 93.148719 | 92.133248
9.404 | 86.45123 | 93.15204 | 92.141222
9.406 | 86.445113 | 93.155371 | 92.149278
9.408 | 86.439029 | 93.158663 | 92.157387
9.41 | 86.432981 | 93.161949 | 92.165619
9.411999 | 86.426956 | 93.165235 | 92.173936
9.414 | 86.420943 | 93.168509 | 92.182261
9.416 | 86.414926 | 93.171757 | 92.190513
9.417999 | 86.408904 | 93.174981 | 92.198658
9.42 | 86.402884 | 93.178193 | 92.206746
9.422 | 86.396867 | 93.181378 | 92.214803
9.423999 | 86.390853 | 93.184524 | 92.222855
9.426 | 86.384841 | 93.187612 | 92.23092
9.428 | 86.378831 | 93.190617 | 92.238965
9.43 | 86.372824 | 93.193582 | 92.247007
9.432 | 86.36682 | 93.196558 | 92.255072
9.434 | 86.360818 | 93.199597 | 92.263184
9.436 | 86.354826 | 93.202749 | 92.271377
9.437999 | 86.348843 | 93.205973 | 92.279629
9.44 | 86.342855 | 93.209194 | 92.287888
9.442 | 86.336851 | 93.212332 | 92.296103
9.443999 | 86.330819 | 93.215334 | 92.304254
9.446 | 86.324769 | 93.218259 | 92.312426
9.448 | 86.318703 | 93.221104 | 92.320549
9.449999 | 86.31262 | 93.223858 | 92.328533
9.452 | 86.30652 | 93.226507 | 92.336289
9.454 | 86.300413 | 93.229053 | 92.343783
9.456 | 86.294294 | 93.231503 | 92.351078
9.458 | 86.288151 | 93.233857 | 92.358237
9.46 | 86.28197 | 93.236114 | 92.365325
9.462 | 86.275741 | 93.238269 | 92.37239
9.464 | 86.269466 | 93.240308 | 92.379401
9.466 | 86.263157 | 93.242255 | 92.386329
9.468 | 86.256827 | 93.244135 | 92.39315
9.469999 | 86.250489 | 93.245973 | 92.399837
9.472 | 86.244158 | 93.247765 | 92.406361
9.474 | 86.23782 | 93.249499 | 92.41275
9.475999 | 86.231449 | 93.251175 | 92.419057
9.478 | 86.22502 | 93.252794 | 92.425331
9.48 | 86.218517 | 93.254338 | 92.43159
9.481999 | 86.211958 | 93.255778 | 92.437775
9.484 | 86.205345 | 93.25717 | 92.443929
9.486 | 86.198679 | 93.25858 | 92.4501
9.488 | 86.191958 | 93.260067 | 92.456339
9.49 | 86.185165 | 93.261635 | 92.462644
9.492 | 86.178311 | 93.26325 | 92.468988
9.494 | 86.17142 | 93.264884 | 92.475358
9.496 | 86.164517 | 93.266513 | 92.481742
9.498 | 86.157625 | 93.268126 | 92.488143
9.5 | 86.150738 | 93.269745 | 92.494587
9.501999 | 86.143831 | 93.271362 | 92.501042
9.504 | 86.136879 | 93.272964 | 92.507469
9.506 | 86.129858 | 93.274537 | 92.513831
9.507999 | 86.122755 | 93.276051 | 92.520093
9.51 | 86.115591 | 93.277527 | 92.526292
9.512 | 86.108389 | 93.279016 | 92.532491
9.513999 | 86.101175 | 93.280567 | 92.538752
9.516 | 86.093959 | 93.282203 | 92.545103
9.518 | 86.086711 | 93.283871 | 92.551475
9.52 | 86.07945 | 93.285598 | 92.557906
9.522 | 86.072201 | 93.287421 | 92.564445
9.524 | 86.064989 | 93.289377 | 92.571141
9.526 | 86.057826 | 93.291487 | 92.578021
9.528 | 86.050696 | 93.293722 | 92.585048
9.53 | 86.043573 | 93.296045 | 92.592174
9.532 | 86.036432 | 93.298421 | 92.599348
9.533999 | 86.029247 | 93.300824 | 92.606544
9.536 | 86.022004 | 93.303287 | 92.613813
9.538 | 86.014747 | 93.305803 | 92.621134
9.539999 | 86.007526 | 93.308361 | 92.628469
9.542 | 86.000388 | 93.310948 | 92.635782
9.544 | 85.993366 | 93.313593 | 92.643085
9.545999 | 85.986427 | 93.316298 | 92.650398
9.548 | 85.979522 | 93.319015 | 92.657695
9.55 | 85.972603 | 93.321696 | 92.664953
9.552 | 85.965629 | 93.324303 | 92.672161
9.554 | 85.958619 | 93.326883 | 92.679373
9.556 | 85.951593 | 93.329427 | 92.68655
9.558 | 85.944563 | 93.33191 | 92.693631
9.56 | 85.937541 | 93.33431 | 92.700557
9.562 | 85.930536 | 93.336613 | 92.707299
9.564 | 85.923542 | 93.338835 | 92.713895
9.565999 | 85.916546 | 93.340987 | 92.720369
9.568 | 85.909536 | 93.343081 | 92.726745
9.57 | 85.902501 | 93.34513 | 92.733046
9.571999 | 85.895428 | 93.347137 | 92.73926
9.574 | 85.888335 | 93.349091 | 92.745381
9.576 | 85.881245 | 93.35098 | 92.751409
9.577999 | 85.874182 | 93.352793 | 92.757343
9.58 | 85.867167 | 93.354527 | 92.763196
9.582 | 85.860191 | 93.356196 | 92.768983
9.584 | 85.853233 | 93.35779 | 92.77467
9.586 | 85.846266 | 93.359297 | 92.780221
9.588 | 85.839271 | 93.360706 | 92.785604
9.59 | 85.832291 | 93.362078 | 92.790856
9.592 | 85.825319 | 93.363391 | 92.795982
9.594 | 85.818297 | 93.364565 | 92.800932
9.596 | 85.811166 | 93.365516 | 92.805661
9.597999 | 85.803872 | 93.36617 | 92.810122
9.6 | 85.796426 | 93.366538 | 92.814311
9.602 | 85.788876 | 93.36669 | 92.818282
9.603999 | 85.781268 | 93.366697 | 92.822095
9.606 | 85.773649 | 93.366629 | 92.825808
9.608 | 85.766034 | 93.366481 | 92.829414
9.609999 | 85.758395 | 93.366206 | 92.832873
9.612 | 85.750718 | 93.365837 | 92.836218
9.614 | 85.742992 | 93.365409 | 92.839486
9.616 | 85.735205 | 93.364954 | 92.842705
9.618 | 85.727336 | 93.364457 | 92.845834
9.62 | 85.719409 | 93.363907 | 92.848882
9.622 | 85.711457 | 93.363304 | 92.851884
9.624 | 85.703517 | 93.362647 | 92.854875
9.626 | 85.695609 | 93.361924 | 92.857872
9.628 | 85.687706 | 93.361111 | 92.860843
9.629999 | 85.679807 | 93.360252 | 92.863797
9.632 | 85.67191 | 93.359392 | 92.866745
9.634 | 85.664017 | 93.358577 | 92.869698
9.635999 | 85.65612 | 93.357806 | 92.872642
9.638 | 85.648221 | 93.357053 | 92.875573
9.64 | 85.64033 | 93.356318 | 92.878514
9.641999 | 85.63246 | 93.355601 | 92.881488
9.644 | 85.624622 | 93.3549 | 92.884515
9.646 | 85.616827 | 93.354208 | 92.887581
9.648 | 85.609057 | 93.353532 | 92.890681
9.65 | 85.601288 | 93.352884 | 92.893815
9.652 | 85.593498 | 93.352274 | 92.896983
9.654 | 85.585655 | 93.351697 | 92.900169
9.656 | 85.577754 | 93.35113 | 92.903354
9.658 | 85.569849 | 93.350605 | 92.906582
9.66 | 85.561997 | 93.350155 | 92.909897
9.661999 | 85.554255 | 93.349814 | 92.913344
9.664 | 85.546599 | 93.349524 | 92.916871
9.666 | 85.539006 | 93.349285 | 92.92047
9.667999 | 85.531498 | 93.349174 | 92.924208
9.67 | 85.524097 | 93.349271 | 92.928152
9.672 | 85.516825 | 93.34965 | 92.932369
9.673999 | 85.509685 | 93.350324 | 92.936874
9.676 | 85.502655 | 93.351218 | 92.941599
9.678 | 85.495714 | 93.352254 | 92.946464
9.68 | 85.488839 | 93.353354 | 92.951392
9.682 | 85.48203 | 93.354496 | 92.956352
9.684 | 85.475317 | 93.355764 | 92.961419
9.686 | 85.468672 | 93.357108 | 92.966566
9.687999 | 85.462059 | 93.358474 | 92.971758
9.69 | 85.455447 | 93.359806 | 92.976962
9.692 | 85.448835 | 93.361099 | 92.982187
9.693999 | 85.442244 | 93.362385 | 92.98745
9.696 | 85.435672 | 93.363676 | 92.992741
9.698 | 85.429121 | 93.364983 | 92.998047
9.699999 | 85.42259 | 93.366316 | 93.003361
9.702 | 85.416089 | 93.367678 | 93.008696
9.704 | 85.409609 | 93.369059 | 93.014048
9.706 | 85.403142 | 93.370449 | 93.019407
9.708 | 85.396675 | 93.371836 | 93.024761
9.71 | 85.390198 | 93.373219 | 93.030113
9.712 | 85.383714 | 93.374618 | 93.035488
9.714 | 85.377233 | 93.376015 | 93.040859
9.716 | 85.370766 | 93.377389 | 93.046194
9.718 | 85.364325 | 93.378717 | 93.051459
9.719999 | 85.357934 | 93.380013 | 93.056653
9.722 | 85.351591 | 93.381295 | 93.061801
9.724 | 85.345253 | 93.382531 | 93.066892
9.725999 | 85.338876 | 93.38369 | 93.071915
9.728 | 85.33242 | 93.384739 | 93.076861
9.73 | 85.325896 | 93.385714 | 93.081757
9.731999 | 85.319324 | 93.386617 | 93.086596
9.734 | 85.312704 | 93.387414 | 93.091344
9.736 | 85.306035 | 93.388074 | 93.095972
9.738 | 85.299323 | 93.388576 | 93.10046
9.74 | 85.292591 | 93.388973 | 93.104876
9.742 | 85.285814 | 93.38924 | 93.10918
9.744 | 85.278962 | 93.389334 | 93.113308
9.746 | 85.272001 | 93.389212 | 93.117196
9.748 | 85.264901 | 93.38883 | 93.120784
9.75 | 85.257666 | 93.388192 | 93.124086
9.751999 | 85.250338 | 93.387359 | 93.127177
9.754 | 85.24296 | 93.386395 | 93.130131
9.756 | 85.235574 | 93.385365 | 93.133022
9.757999 | 85.228179 | 93.384247 | 93.135825
9.76 | 85.220747 | 93.382995 | 93.138486
9.762 | 85.213289 | 93.381662 | 93.141067
9.763999 | 85.205815 | 93.380301 | 93.143634
9.766 | 85.198334 | 93.378963 | 93.146246
9.768 | 85.190845 | 93.377632 | 93.148886
9.77 | 85.183342 | 93.376285 | 93.151524
9.772 | 85.175825 | 93.374921 | 93.154161
9.774 | 85.168295 | 93.373541 | 93.156797
9.776 | 85.16075 | 93.372147 | 93.159435
9.778 | 85.153193 | 93.370745 | 93.162089
9.78 | 85.145621 | 93.369329 | 93.164747
9.782 | 85.138037 | 93.367889 | 93.167386
9.783999 | 85.130438 | 93.366413 | 93.169986
9.786 | 85.12282 | 93.364881 | 93.172522
9.788 | 85.115172 | 93.363272 | 93.174986
9.789999 | 85.10751 | 93.361632 | 93.177418
9.792 | 85.099856 | 93.360012 | 93.179858
9.794 | 85.092231 | 93.358467 | 93.182349
9.795999 | 85.084638 | 93.357002 | 93.184875
9.798 | 85.077056 | 93.355573 | 93.187388
9.8 | 85.069497 | 93.354199 | 93.189949
9.802 | 85.06197 | 93.352901 | 93.192618
9.804 | 85.054486 | 93.3517 | 93.195458
9.806 | 85.047037 | 93.35058 | 93.198479
9.808 | 85.039618 | 93.349531 | 93.201643
9.81 | 85.03224 | 93.348574 | 93.204928
9.812 | 85.024913 | 93.347729 | 93.208315
9.814 | 85.017645 | 93.347014 | 93.211779
9.815999 | 85.010426 | 93.346381 | 93.215274
9.818 | 85.003255 | 93.345843 | 93.218839
9.82 | 84.996142 | 93.345453 | 93.222546
9.821999 | 84.989099 | 93.34526 | 93.226465
9.824 | 84.982133 | 93.34532 | 93.230669
9.826 | 84.975248 | 93.34567 | 93.235183
9.827999 | 84.968433 | 93.346234 | 93.239927
9.83 | 84.961678 | 93.346922 | 93.244808
9.832 | 84.954973 | 93.347641 | 93.249735
9.834 | 84.948322 | 93.348341 | 93.254663
9.836 | 84.941766 | 93.349132 | 93.259714
9.838 | 84.935264 | 93.349974 | 93.264831
9.84 | 84.928764 | 93.350805 | 93.269933
9.842 | 84.922217 | 93.351566 | 93.274939
9.844 | 84.915582 | 93.352223 | 93.279795
9.846 | 84.908881 | 93.35282 | 93.284546
9.847999 | 84.902156 | 93.353369 | 93.289236
9.85 | 84.895446 | 93.35388 | 93.293905
9.852 | 84.888792 | 93.354364 | 93.298592
9.853999 | 84.882214 | 93.354807 | 93.303312
9.856 | 84.875685 | 93.355196 | 93.308037
9.858 | 84.869186 | 93.355561 | 93.312759
9.859999 | 84.862696 | 93.355931 | 93.317465
9.862 | 84.856196 | 93.356337 | 93.322147
9.864 | 84.849693 | 93.356818 | 93.326832
9.866 | 84.843199 | 93.357349 | 93.331522
9.868 | 84.836703 | 93.357872 | 93.336178
9.87 | 84.830196 | 93.358327 | 93.34076
9.872 | 84.823668 | 93.358657 | 93.345231
9.874 | 84.81713 | 93.358926 | 93.349665
9.876 | 84.810583 | 93.359142 | 93.354053
9.878 | 84.804017 | 93.359246 | 93.358316
9.879999 | 84.797423 | 93.359178 | 93.362375
9.882 | 84.790792 | 93.358884 | 93.366157
9.884 | 84.784136 | 93.358394 | 93.369676
9.885999 | 84.777455 | 93.357728 | 93.372975
9.888 | 84.770738 | 93.356887 | 93.376085
9.89 | 84.763975 | 93.35587 | 93.379036
9.891999 | 84.757157 | 93.354679 | 93.381856
9.894 | 84.750284 | 93.353313 | 93.384559
9.896 | 84.743362 | 93.351772 | 93.38711
9.898 | 84.736404 | 93.350057 | 93.389471
9.9 | 84.729417 | 93.348167 | 93.391603
9.902 | 84.722413 | 93.346097 | 93.393463
9.904 | 84.71539 | 93.343817 | 93.395021
9.906 | 84.708339 | 93.341359 | 93.396347
9.908 | 84.701252 | 93.338761 | 93.397519
9.91 | 84.694117 | 93.336063 | 93.398613
9.911999 | 84.686922 | 93.333268 | 93.399669
9.914 | 84.679654 | 93.33029 | 93.400596
9.916 | 84.672342 | 93.327199 | 93.401426
9.917999 | 84.665012 | 93.324083 | 93.402207
9.92 | 84.657695 | 93.321027 | 93.402988
9.922 | 84.650413 | 93.318093 | 93.403798
9.923999 | 84.643153 | 93.315232 | 93.404605
9.926 | 84.635895 | 93.312402 | 93.405395
9.928 | 84.628619 | 93.309564 | 93.406159
9.93 | 84.621308 | 93.306681 | 93.406887
9.932 | 84.613948 | 93.303739 | 93.407587
9.934 | 84.606551 | 93.300773 | 93.408279
9.936 | 84.599126 | 93.297776 | 93.408936
9.937999 | 84.591684 | 93.294738 | 93.40953
9.94 | 84.584234 | 93.29165 | 93.410032
9.942 | 84.576774 | 93.288482 | 93.410402
9.943999 | 84.569294 | 93.285223 | 93.410639
9.946 | 84.561804 | 93.281928 | 93.41081
9.948 | 84.554312 | 93.278655 | 93.410981
9.949999 | 84.546828 | 93.275459 | 93.411217
9.952 | 84.539354 | 93.272321 | 93.411497
9.954 | 84.531884 | 93.269181 | 93.411751
9.956 | 84.524416 | 93.266105 | 93.412053
9.958 | 84.516951 | 93.263156 | 93.412478
9.96 | 84.50949 | 93.260402 | 93.413101
9.962 | 84.502037 | 93.257873 | 93.413967
9.964 | 84.494593 | 93.255529 | 93.415029
9.966 | 84.48715 | 93.25333 | 93.41623
9.968 | 84.479698 | 93.251239 | 93.417514
9.969999 | 84.472229 | 93.249219 | 93.418825
9.972 | 84.464728 | 93.247255 | 93.420135
9.974 | 84.457202 | 93.245371 | 93.42148
9.975999 | 84.44967 | 93.243586 | 93.422897
9.978 | 84.442149 | 93.241917 | 93.424424
9.98 | 84.434658 | 93.240385 | 93.426097
9.981999 | 84.427204 | 93.23903 | 93.427965
9.984 | 84.419775 | 93.237843 | 93.430005
9.986 | 84.412361 | 93.236759 | 93.432144
9.988 | 84.404954 | 93.235713 | 93.434307
9.99 | 84.397543 | 93.234639 | 93.436421
9.992 | 84.390135 | 93.233563 | 93.438503
9.994 | 84.382737 | 93.232527 | 93.440602
9.996 | 84.375338 | 93.231494 | 93.442692
9.998 | 84.36793 | 93.230429 | 93.444744
10 | 84.360504 | 93.229293 | 93.446731
10.002 | 84.353047 | 93.228082 | 93.448653
10.004 | 84.345565 | 93.226819 | 93.450529
10.006 | 84.338078 | 93.225515 | 93.452358
10.008 | 84.330602 | 93.224177 | 93.454141
10.01 | 84.323157 | 93.222815 | 93.455878
10.012 | 84.315754 | 93.22143 | 93.457556
10.014 | 84.308382 | 93.220015 | 93.459176
10.016 | 84.301022 | 93.21857 | 93.460755
10.018 | 84.293656 | 93.217095 | 93.462313
10.02 | 84.286266 | 93.215591 | 93.463866
10.022 | 84.278845 | 93.21408 | 93.465457
10.024 | 84.271406 | 93.212565 | 93.467076
10.026 | 84.263957 | 93.211009 | 93.468661
10.028 | 84.256509 | 93.209377 | 93.470147
10.03 | 84.249068 | 93.207632 | 93.471472
10.032 | 84.241643 | 93.205826 | 93.472658
10.034 | 84.234228 | 93.203996 | 93.473755
10.036 | 84.226813 | 93.202052 | 93.47472
10.038 | 84.219389 | 93.199903 | 93.475506
10.04 | 84.211948 | 93.197461 | 93.47607
10.042 | 84.204477 | 93.194676 | 93.476384
10.044 | 84.196981 | 93.191604 | 93.476475
10.046 | 84.189478 | 93.188309 | 93.47638
10.048 | 84.181984 | 93.184852 | 93.476135
10.05 | 84.174519 | 93.181297 | 93.475774
10.052 | 84.167094 | 93.177654 | 93.475303
10.054 | 84.159703 | 93.173871 | 93.474692
10.056 | 84.152325 | 93.169958 | 93.473947
10.058 | 84.144945 | 93.165922 | 93.47308
10.06 | 84.137543 | 93.161773 | 93.472097
10.062 | 84.130111 | 93.157501 | 93.470996
10.064 | 84.122658 | 93.15309 | 93.469761
10.066 | 84.115195 | 93.148566 | 93.468409
10.068 | 84.10773 | 93.143954 | 93.46696
10.07 | 84.100272 | 93.139281 | 93.46543
10.072 | 84.092828 | 93.134545 | 93.463805
10.074 | 84.085396 | 93.129708 | 93.462047
10.076 | 84.077965 | 93.1248 | 93.460203
10.078 | 84.070529 | 93.119858 | 93.458327
10.08 | 84.063077 | 93.114915 | 93.456472
10.082 | 84.055602 | 93.109989 | 93.454666
10.084 | 84.048107 | 93.105046 | 93.452865
10.086 | 84.0406 | 93.100089 | 93.451065
10.088 | 84.03309 | 93.095128 | 93.449265
10.09 | 84.025585 | 93.090172 | 93.447466
10.092 | 84.018091 | 93.08523 | 93.445672
10.094 | 84.010602 | 93.080308 | 93.443896
10.096 | 84.003115 | 93.07539 | 93.442122
10.098 | 83.995632 | 93.070458 | 93.440334
10.1 | 83.988151 | 93.065496 | 93.438513
10.102 | 83.980677 | 93.060478 | 93.436637
10.104 | 83.973222 | 93.055371 | 93.43468
10.106 | 83.965774 | 93.050225 | 93.432683
10.108 | 83.958315 | 93.045099 | 93.430699
10.11 | 83.950828 | 93.040054 | 93.428779
10.112 | 83.943297 | 93.035134 | 93.42696
10.114 | 83.935718 | 93.030258 | 93.425156
10.116 | 83.928108 | 93.025439 | 93.423393
10.118 | 83.920483 | 93.020731 | 93.42173
10.12 | 83.912861 | 93.016183 | 93.420227
10.122 | 83.905258 | 93.011847 | 93.418941
10.124 | 83.897681 | 93.007731 | 93.417886
10.126 | 83.890114 | 93.003795 | 93.417013
10.128 | 83.88254 | 92.999996 | 93.416271
10.13 | 83.874943 | 92.996292 | 93.41561
10.132 | 83.867306 | 92.992641 | 93.414979
10.134 | 83.859619 | 92.989078 | 93.414401
10.136 | 83.851897 | 92.985617 | 93.413901
10.138 | 83.844157 | 92.982233 | 93.413469
10.14 | 83.836415 | 92.978901 | 93.413098
10.142 | 83.828688 | 92.975596 | 93.412778
10.144 | 83.820975 | 92.972324 | 93.412523
10.146 | 83.813266 | 92.969102 | 93.412337
10.148 | 83.80556 | 92.965922 | 93.412203
10.15 | 83.797856 | 92.962776 | 93.412106
10.152 | 83.790156 | 92.959655 | 93.412028
10.154 | 83.782459 | 92.956561 | 93.411964
10.156 | 83.774765 | 92.953504 | 93.411929
10.158 | 83.767074 | 92.950476 | 93.411923
10.16 | 83.759385 | 92.947468 | 93.411945
10.162 | 83.7517 | 92.944473 | 93.411996
10.164 | 83.744015 | 92.94149 | 93.412082
10.166 | 83.736325 | 92.938539 | 93.412212
10.168 | 83.728638 | 92.935603 | 93.41237
10.17 | 83.720962 | 92.932667 | 93.412541
10.172 | 83.713306 | 92.929713 | 93.412708
10.174 | 83.705676 | 92.926729 | 93.412858
10.176 | 83.698074 | 92.92373 | 93.413006
10.178 | 83.69049 | 92.920718 | 93.413153
10.18 | 83.682917 | 92.917693 | 93.4133
10.182 | 83.675346 | 92.914654 | 93.413448
10.184 | 83.66777 | 92.911606 | 93.413597
10.186 | 83.660186 | 92.908567 | 93.413771
10.188 | 83.652601 | 92.905526 | 93.413953
10.19 | 83.645025 | 92.902456 | 93.41412
10.192 | 83.637465 | 92.899333 | 93.414248
10.194 | 83.629929 | 92.896135 | 93.414312
10.196 | 83.6224 | 92.892911 | 93.414357
10.198 | 83.614879 | 92.88966 | 93.414383
10.2 | 83.607382 | 92.886333 | 93.414349
10.202 | 83.599925 | 92.882881 | 93.414215
10.204 | 83.592524 | 92.879256 | 93.413939
10.206 | 83.585192 | 92.875429 | 93.4135
10.208 | 83.577917 | 92.871432 | 93.412924
10.21 | 83.570683 | 92.867304 | 93.412242
10.212 | 83.563474 | 92.863087 | 93.411488
10.214 | 83.556275 | 92.858821 | 93.410694
10.216 | 83.549077 | 92.854511 | 93.409864
10.218 | 83.541896 | 92.850104 | 93.408958
10.22 | 83.534731 | 92.84563 | 93.407996
10.222 | 83.527583 | 92.84112 | 93.407003
10.224 | 83.520452 | 92.836606 | 93.406002
10.226 | 83.513337 | 92.83211 | 93.405011
10.228 | 83.506239 | 92.8276 | 93.404002
10.23 | 83.499158 | 92.823076 | 93.402978
10.232 | 83.492094 | 92.818546 | 93.401947
10.234 | 83.485046 | 92.814018 | 93.400916
10.236 | 83.478016 | 92.8095 | 93.399894
10.238 | 83.471009 | 92.804994 | 93.398883
10.24 | 83.464023 | 92.800494 | 93.397876
10.242 | 83.45705 | 92.795991 | 93.396865
10.244 | 83.45008 | 92.791478 | 93.395842
10.246 | 83.443107 | 92.786946 | 93.394799
10.248 | 83.436132 | 92.782379 | 93.393726
10.25 | 83.429159 | 92.777784 | 93.392628
10.252 | 83.422189 | 92.773183 | 93.391522
10.254 | 83.415222 | 92.768601 | 93.390422
10.256 | 83.408258 | 92.764061 | 93.389346
10.258 | 83.401292 | 92.759569 | 93.38829
10.26 | 83.394322 | 92.755099 | 93.387235
10.262 | 83.387355 | 92.750659 | 93.386195
10.264 | 83.380399 | 92.746256 | 93.385185
10.266 | 83.373462 | 92.741899 | 93.384221
10.268 | 83.366554 | 92.737587 | 93.383313
10.27 | 83.359688 | 92.733296 | 93.382442
10.272 | 83.352843 | 92.729042 | 93.38161
10.274 | 83.345997 | 92.724849 | 93.380825
10.276 | 83.339126 | 92.72074 | 93.380096
10.278 | 83.332208 | 92.716735 | 93.379428
10.28 | 83.325255 | 92.712802 | 93.378796
10.282 | 83.318278 | 92.708941 | 93.378207
10.284 | 83.311276 | 92.705175 | 93.377684
10.286 | 83.30425 | 92.701526 | 93.377251
10.288 | 83.297199 | 92.698019 | 93.37693
10.29 | 83.290113 | 92.694679 | 93.376738
10.292 | 83.28299 | 92.691493 | 93.37666
10.294 | 83.275846 | 92.688424 | 93.376672
10.296 | 83.268697 | 92.685431 | 93.376752
10.298 | 83.261556 | 92.682477 | 93.376875
10.3 | 83.254431 | 92.679546 | 93.377041
10.302 | 83.247303 | 92.676682 | 93.37729
10.304 | 83.240177 | 92.673875 | 93.377595
10.306 | 83.23306 | 92.671109 | 93.377927
10.308 | 83.22596 | 92.66837 | 93.378255
10.31 | 83.218884 | 92.665643 | 93.378551
10.312 | 83.211819 | 92.662939 | 93.378829
10.314 | 83.204766 | 92.660264 | 93.379105
10.316 | 83.197735 | 92.657616 | 93.379384
10.318 | 83.190732 | 92.654996 | 93.379676
10.32 | 83.183764 | 92.652405 | 93.379987
10.322 | 83.176843 | 92.649841 | 93.380317
10.324 | 83.169963 | 92.647305 | 93.38066
10.326 | 83.163108 | 92.644797 | 93.381016
10.328 | 83.156263 | 92.642316 | 93.381385
10.33 | 83.149414 | 92.639864 | 93.381768
10.332 | 83.142544 | 92.637445 | 93.38217
10.334 | 83.135653 | 92.635069 | 93.3826
10.336 | 83.128763 | 92.632721 | 93.383044
10.338 | 83.121897 | 92.630387 | 93.383488
10.34 | 83.115077 | 92.628052 | 93.383915
10.342 | 83.108323 | 92.625705 | 93.384317
10.344 | 83.101618 | 92.623376 | 93.384723
10.346 | 83.094956 | 92.621059 | 93.385124
10.348 | 83.088336 | 92.618728 | 93.3855
10.35 | 83.081759 | 92.616364 | 93.385826
10.352 | 83.075224 | 92.613942 | 93.386081
10.354 | 83.068732 | 92.611471 | 93.386267
10.356 | 83.062282 | 92.608967 | 93.3864
10.358 | 83.055874 | 92.606423 | 93.38648
10.36 | 83.049509 | 92.603831 | 93.386507
10.362 | 83.043185 | 92.601183 | 93.38648
10.364 | 83.036899 | 92.598479 | 93.386406
10.366 | 83.03064 | 92.595729 | 93.386294
10.368 | 83.024421 | 92.592929 | 93.386132
10.37 | 83.018256 | 92.59007 | 93.385903
10.372 | 83.012161 | 92.587147 | 93.385595
10.374 | 83.006151 | 92.58415 | 93.385191
10.376 | 83.000236 | 92.581071 | 93.384674
10.378 | 82.9944 | 92.57792 | 93.384062
10.38 | 82.988622 | 92.574711 | 93.383386
10.382 | 82.98288 | 92.57146 | 93.382675
10.384 | 82.97715 | 92.56818 | 93.381958
10.386 | 82.971448 | 92.564862 | 93.381231
10.388 | 82.9658 | 92.561486 | 93.380466
10.39 | 82.960178 | 92.558075 | 93.379676
10.392 | 82.954552 | 92.554649 | 93.378876
10.394 | 82.948894 | 92.551231 | 93.37808
10.396 | 82.943177 | 92.547839 | 93.377301
10.398 | 82.937407 | 92.54446 | 93.376524
10.4 | 82.931606 | 92.541085 | 93.375748
10.402 | 82.925796 | 92.537706 | 93.374973
10.404 | 82.92 | 92.534316 | 93.374197
10.406 | 82.914238 | 92.530909 | 93.373422
10.408 | 82.908516 | 92.527491 | 93.372659
10.41 | 82.902821 | 92.524066 | 93.371907
10.412 | 82.897136 | 92.520628 | 93.371151
10.414 | 82.891448 | 92.517169 | 93.370378
10.416 | 82.885743 | 92.513682 | 93.369571
10.418 | 82.880014 | 92.510157 | 93.368714
10.42 | 82.874281 | 92.506593 | 93.367801
10.422 | 82.868538 | 92.503003 | 93.366858
10.424 | 82.862779 | 92.4994 | 93.365914
10.426 | 82.856995 | 92.495799 | 93.364998
10.428 | 82.851182 | 92.492213 | 93.364136
10.43 | 82.845362 | 92.488621 | 93.363306
10.432 | 82.839532 | 92.485022 | 93.362497
10.434 | 82.833669 | 92.481431 | 93.361719
10.436 | 82.827752 | 92.477861 | 93.360976
10.438 | 82.82176 | 92.474326 | 93.360276
10.44 | 82.815686 | 92.470829 | 93.359615
10.442 | 82.809549 | 92.467353 | 93.358979
10.444 | 82.803351 | 92.463903 | 93.358382
10.446 | 82.79709 | 92.460488 | 93.357837
10.448 | 82.790768 | 92.457113 | 93.357358
10.45 | 82.784385 | 92.453786 | 93.35696
10.452 | 82.777948 | 92.450508 | 93.356637
10.454 | 82.771453 | 92.447273 | 93.356382
10.456 | 82.764893 | 92.444074 | 93.356187
10.458 | 82.758261 | 92.440904 | 93.356046
10.46 | 82.75155 | 92.437756 | 93.35595
10.462 | 82.744746 | 92.434637 | 93.355912
10.464 | 82.737849 | 92.431557 | 93.355944
10.466 | 82.73088 | 92.428503 | 93.356026
10.468 | 82.723859 | 92.425461 | 93.356137
10.47 | 82.716806 | 92.422417 | 93.356256
10.472 | 82.70974 | 92.419362 | 93.356368
10.474 | 82.702638 | 92.416327 | 93.356509
10.476 | 82.695497 | 92.413301 | 93.356671
10.478 | 82.688325 | 92.410265 | 93.356834
10.48 | 82.681128 | 92.407197 | 93.356977
10.482 | 82.673914 | 92.404077 | 93.357079
10.484 | 82.666688 | 92.400899 | 93.357138
10.486 | 82.659445 | 92.397677 | 93.357172
10.488 | 82.65218 | 92.394419 | 93.357181
10.49 | 82.644885 | 92.391132 | 93.357164
10.492 | 82.637552 | 92.387823 | 93.357122
10.494 | 82.630177 | 92.384496 | 93.357053
10.496 | 82.622758 | 92.38114 | 93.356944
10.498 | 82.6153 | 92.377757 | 93.356805
10.5 | 82.607812 | 92.374355 | 93.356648
10.502 | 82.6003 | 92.370939 | 93.356487
10.504 | 82.59277 | 92.367517 | 93.356337
10.506 | 82.58522 | 92.364098 | 93.35622
10.508 | 82.577641 | 92.360681 | 93.356134
10.51 | 82.570041 | 92.357252 | 93.356047
10.512 | 82.562426 | 92.353797 | 93.355924
10.514 | 82.554803 | 92.350303 | 93.355731
10.516 | 82.547175 | 92.346762 | 93.355442
10.518 | 82.539518 | 92.343217 | 93.355109
10.52 | 82.531842 | 92.339652 | 93.354727
10.522 | 82.524167 | 92.336033 | 93.354268
10.524 | 82.516514 | 92.332326 | 93.353705
10.526 | 82.508902 | 92.328498 | 93.353013
10.528 | 82.501341 | 92.324533 | 93.352172
10.53 | 82.493814 | 92.320456 | 93.3512
10.532 | 82.486315 | 92.316282 | 93.350116
10.534 | 82.478837 | 92.312023 | 93.348941
10.536 | 82.471374 | 92.307693 | 93.347695
10.538 | 82.463918 | 92.303305 | 93.346397
10.54 | 82.456475 | 92.298842 | 93.34504
10.542 | 82.449047 | 92.294303 | 93.343613
10.544 | 82.441635 | 92.289695 | 93.34211
10.546 | 82.434237 | 92.285024 | 93.340524
10.548 | 82.426855 | 92.280297 | 93.338848
10.55 | 82.419488 | 92.275517 | 93.337076
10.552 | 82.412136 | 92.270678 | 93.335212
10.554 | 82.404799 | 92.265779 | 93.333262
10.556 | 82.397477 | 92.26082 | 93.331232
10.558 | 82.39017 | 92.255802 | 93.329129
10.56 | 82.382878 | 92.250724 | 93.32696
10.562 | 82.375608 | 92.245567 | 93.324702
10.564 | 82.368357 | 92.240338 | 93.322358
10.566 | 82.361119 | 92.235055 | 93.319948
10.568 | 82.353888 | 92.229739 | 93.317491
10.57 | 82.346656 | 92.22441 | 93.315007
10.572 | 82.33942 | 92.219083 | 93.312511
10.574 | 82.332186 | 92.213751 | 93.309989
10.576 | 82.324954 | 92.208401 | 93.307433
10.578 | 82.317725 | 92.203019 | 93.304837
10.58 | 82.310499 | 92.197591 | 93.302194
10.582 | 82.303276 | 92.192106 | 93.299498
10.584 | 82.296055 | 92.18656 | 93.296754
10.586 | 82.288837 | 92.180961 | 93.293968
10.588 | 82.281622 | 92.175316 | 93.291134
10.59 | 82.274409 | 92.169632 | 93.288245
10.592 | 82.267199 | 92.163916 | 93.285295
10.594 | 82.259994 | 92.158171 | 93.282276
10.596 | 82.252806 | 92.15238 | 93.279173
10.598 | 82.245626 | 92.146548 | 93.276002
10.6 | 82.238443 | 92.140689 | 93.272782
10.602 | 82.231242 | 92.134816 | 93.269533
10.604 | 82.224012 | 92.128941 | 93.266272
10.606 | 82.216751 | 92.123069 | 93.262999
10.608 | 82.209474 | 92.117188 | 93.259684
10.61 | 82.202177 | 92.111297 | 93.256344
10.612 | 82.194852 | 92.105396 | 93.252998
10.614 | 82.187494 | 92.099486 | 93.249666
10.616 | 82.180096 | 92.093565 | 93.246367
10.618 | 82.172656 | 92.087629 | 93.243111
10.62 | 82.165177 | 92.081678 | 93.239882
10.622 | 82.157667 | 92.07572 | 93.236661
10.624 | 82.150132 | 92.069759 | 93.233429
10.626 | 82.142578 | 92.063804 | 93.230166
10.628 | 82.135011 | 92.057861 | 93.226861
10.63 | 82.127432 | 92.051944 | 93.223537
10.632 | 82.119835 | 92.046037 | 93.220192
10.634 | 82.112212 | 92.040119 | 93.216821
10.636 | 82.104558 | 92.034173 | 93.213417
10.638 | 82.096867 | 92.02818 | 93.209973
10.64 | 82.08914 | 92.022146 | 93.206504
10.642 | 82.081387 | 92.016098 | 93.203026
10.644 | 82.073602 | 92.010016 | 93.199515
10.646 | 82.065777 | 92.003884 | 93.195945
10.648 | 82.057908 | 91.99768 | 93.192291
10.65 | 82.049988 | 91.991389 | 93.18853
10.652 | 82.042032 | 91.985031 | 93.184686
10.654 | 82.034041 | 91.978614 | 93.180769
10.656 | 82.026002 | 91.972124 | 93.176767
10.658 | 82.017902 | 91.965549 | 93.172668
10.66 | 82.009729 | 91.958877 | 93.168459
10.662 | 82.001475 | 91.952099 | 93.164132
10.664 | 81.99315 | 91.945226 | 93.159705
10.666 | 81.984757 | 91.938262 | 93.155176
10.668 | 81.976297 | 91.931206 | 93.150539
10.67 | 81.967769 | 91.924058 | 93.145788
10.672 | 81.959174 | 91.916819 | 93.140916
10.674 | 81.950508 | 91.909489 | 93.135919
10.676 | 81.941769 | 91.902067 | 93.1308
10.678 | 81.932961 | 91.894554 | 93.125564
10.68 | 81.924093 | 91.88695 | 93.120219
10.682 | 81.915169 | 91.879255 | 93.11477
10.684 | 81.906196 | 91.871469 | 93.109225
10.686 | 81.897177 | 91.86361 | 93.103597
10.688 | 81.888109 | 91.855675 | 93.097881
10.69 | 81.878983 | 91.847645 | 93.092057
10.692 | 81.869796 | 91.839502 | 93.086108
10.694 | 81.86054 | 91.831228 | 93.080016
10.696 | 81.851211 | 91.822814 | 93.073771
10.698 | 81.841821 | 91.81431 | 93.067431
10.7 | 81.832367 | 91.805699 | 93.060975
10.702 | 81.822844 | 91.796946 | 93.054361
10.704 | 81.813246 | 91.788013 | 93.047546
10.706 | 81.803567 | 91.778864 | 93.040487
10.708 | 81.793801 | 91.769467 | 93.033147
10.71 | 81.783949 | 91.759832 | 93.025538
10.712 | 81.774019 | 91.749995 | 93.017701
10.714 | 81.764016 | 91.739992 | 93.00968
10.716 | 81.753947 | 91.729861 | 93.001516
10.718 | 81.743817 | 91.719637 | 92.993254
10.72 | 81.733622 | 91.709313 | 92.984892
10.722 | 81.723357 | 91.698854 | 92.976394
10.724 | 81.713025 | 91.688273 | 92.967762
10.726 | 81.702635 | 91.67758 | 92.958994
10.728 | 81.692192 | 91.66679 | 92.950091
10.73 | 81.681701 | 91.655912 | 92.941053
10.732 | 81.671153 | 91.644929 | 92.931862
10.734 | 81.660548 | 91.633838 | 92.922523
10.736 | 81.649891 | 91.62265 | 92.913054
10.738 | 81.639188 | 91.611379 | 92.903474
10.74 | 81.628445 | 91.600036 | 92.893801
10.742 | 81.617667 | 91.58863 | 92.884046
10.744 | 81.606849 | 91.577144 | 92.874176
10.746 | 81.59599 | 91.56558 | 92.864198
10.748 | 81.585088 | 91.553942 | 92.854129
10.75 | 81.574145 | 91.542238 | 92.843988
10.752 | 81.563161 | 91.530474 | 92.833793
10.754 | 81.552132 | 91.518647 | 92.823551
10.756 | 81.541056 | 91.506743 | 92.81324
10.758 | 81.529936 | 91.494773 | 92.802862
10.76 | 81.518779 | 91.482746 | 92.792424
10.762 | 81.507591 | 91.470677 | 92.781932
10.764 | 81.496377 | 91.458576 | 92.771391
10.766 | 81.485136 | 91.446445 | 92.7608
10.768 | 81.473859 | 91.434274 | 92.75015
10.77 | 81.462551 | 91.422061 | 92.739446
10.772 | 81.451219 | 91.409808 | 92.728696
10.774 | 81.439869 | 91.397514 | 92.717904
10.776 | 81.428506 | 91.385179 | 92.707076
10.778 | 81.417129 | 91.372778 | 92.696191
10.78 | 81.405734 | 91.36031 | 92.685244
10.782 | 81.39432 | 91.347806 | 92.674259
10.784 | 81.382888 | 91.335295 | 92.663259
10.786 | 81.371437 | 91.322804 | 92.652269
10.788 | 81.359967 | 91.310361 | 92.641306
10.79 | 81.34846 | 91.297916 | 92.630327
10.792 | 81.336923 | 91.285467 | 92.619333
10.794 | 81.325373 | 91.273043 | 92.608351
10.796 | 81.313828 | 91.260673 | 92.597412
10.798 | 81.302305 | 91.248386 | 92.586544
10.8 | 81.290819 | 91.236211 | 92.575773
10.802 | 81.27936 | 91.224156 | 92.565091
10.804 | 81.267919 | 91.21219 | 92.554477
10.806 | 81.256491 | 91.200279 | 92.543915
10.808 | 81.24507 | 91.188389 | 92.533387
10.81 | 81.233649 | 91.176484 | 92.522876
10.812 | 81.222229 | 91.164547 | 92.512381
10.814 | 81.210818 | 91.152623 | 92.501951
10.816 | 81.199414 | 91.140707 | 92.49156
10.818 | 81.18801 | 91.128788 | 92.481172
10.82 | 81.176601 | 91.116855 | 92.470754
10.822 | 81.165181 | 91.104897 | 92.460272
10.824 | 81.153748 | 91.09291 | 92.449706
10.826 | 81.142307 | 91.080912 | 92.439085
10.828 | 81.13086 | 91.068897 | 92.428421
10.83 | 81.119406 | 91.05686 | 92.417725
10.832 | 81.107945 | 91.044795 | 92.40701
10.834 | 81.096478 | 91.032696 | 92.396286
10.836 | 81.084996 | 91.020567 | 92.385561
10.838 | 81.073495 | 91.008415 | 92.374831
10.84 | 81.061986 | 90.996235 | 92.364083
10.842 | 81.050482 | 90.98402 | 92.353307
10.844 | 81.038992 | 90.971767 | 92.342491
10.846 | 81.027528 | 90.959468 | 92.331624
10.848 | 81.016098 | 90.94713 | 92.320713
10.85 | 81.004694 | 90.934758 | 92.309766
10.852 | 80.993304 | 90.922346 | 92.29878
10.854 | 80.981918 | 90.909889 | 92.287748
10.856 | 80.970525 | 90.897381 | 92.276664
10.858 | 80.959112 | 90.884816 | 92.265524
10.86 | 80.947691 | 90.872209 | 92.25434
10.862 | 80.936268 | 90.859561 | 92.243115
10.864 | 80.924837 | 90.846861 | 92.231837
10.866 | 80.913394 | 90.834098 | 92.220496
10.868 | 80.901931 | 90.821262 | 92.209081
10.87 | 80.890444 | 90.808341 | 92.197581
10.872 | 80.878925 | 90.795361 | 92.186021
10.874 | 80.867379 | 90.782322 | 92.174402
10.876 | 80.855819 | 90.769206 | 92.162706
10.878 | 80.844255 | 90.755999 | 92.150917
10.88 | 80.832699 | 90.742683 | 92.139019
10.882 | 80.82116 | 90.729245 | 92.127
10.884 | 80.809643 | 90.715715 | 92.114893
10.886 | 80.798138 | 90.702092 | 92.102698
10.888 | 80.786633 | 90.68836 | 92.09039
10.89 | 80.775118 | 90.674503 | 92.07795
10.892 | 80.763582 | 90.660504 | 92.065355
10.894 | 80.752013 | 90.646346 | 92.052581
10.896 | 80.74041 | 90.632022 | 92.039615
10.898 | 80.728784 | 90.617549 | 92.026482
10.9 | 80.717144 | 90.602949 | 92.013215
10.902 | 80.705502 | 90.588245 | 91.999848
10.904 | 80.69387 | 90.573458 | 91.986413
10.906 | 80.682256 | 90.558599 | 91.972932
10.908 | 80.670663 | 90.543609 | 91.959345
10.91 | 80.65908 | 90.528506 | 91.945663
10.912 | 80.647497 | 90.51333 | 91.931912
10.914 | 80.635902 | 90.498117 | 91.918119
10.916 | 80.624284 | 90.482907 | 91.904312
10.918 | 80.612634 | 90.467727 | 91.890511
10.92 | 80.600951 | 90.452548 | 91.876689
10.922 | 80.589245 | 90.437355 | 91.86284
10.924 | 80.577528 | 90.422144 | 91.848964
10.926 | 80.565809 | 90.406909 | 91.835061
10.928 | 80.5541 | 90.391644 | 91.82113
10.93 | 80.54241 | 90.37635 | 91.807176
10.932 | 80.530734 | 90.36104 | 91.793207
10.934 | 80.519063 | 90.34571 | 91.779217
10.936 | 80.507395 | 90.330347 | 91.765194
10.938 | 80.495722 | 90.314941 | 91.751128
10.94 | 80.48404 | 90.299482 | 91.737008
10.942 | 80.472346 | 90.283954 | 91.722819
10.944 | 80.460643 | 90.268338 | 91.70854
10.946 | 80.448935 | 90.252659 | 91.694198
10.948 | 80.43722 | 90.23695 | 91.679826
10.95 | 80.425499 | 90.221243 | 91.665456
10.952 | 80.413771 | 90.205569 | 91.651118
10.954 | 80.402036 | 90.189948 | 91.636833
10.956 | 80.390288 | 90.174337 | 91.622556
10.958 | 80.378531 | 90.158736 | 91.608291
10.96 | 80.366771 | 90.143158 | 91.594046
10.962 | 80.355013 | 90.127613 | 91.579834
10.964 | 80.343262 | 90.11211 | 91.565665
10.966 | 80.331523 | 90.096655 | 91.551543
10.968 | 80.319796 | 90.081227 | 91.537446
10.97 | 80.308075 | 90.06583 | 91.523381
10.972 | 80.296356 | 90.050477 | 91.509359
10.974 | 80.284633 | 90.035177 | 91.495389
10.976 | 80.272901 | 90.01994 | 91.481483
10.978 | 80.261157 | 90.004771 | 91.467642
10.98 | 80.249405 | 89.989643 | 91.453835
10.982 | 80.237647 | 89.974564 | 91.440075
10.984 | 80.225883 | 89.959552 | 91.426384
10.986 | 80.214112 | 89.944622 | 91.412781
10.988 | 80.202336 | 89.929789 | 91.399289
10.99 | 80.190551 | 89.91507 | 91.385929
10.992 | 80.178755 | 89.900475 | 91.372719
10.994 | 80.166949 | 89.885984 | 91.359626
10.996 | 80.15514 | 89.871568 | 91.346614
10.998 | 80.143333 | 89.857203 | 91.333647
11 | 80.131532 | 89.842863 | 91.320689
11.002 | 80.119743 | 89.828532 | 91.307719
11.004 | 80.107974 | 89.814269 | 91.294808
11.006 | 80.096214 | 89.80006 | 91.281943
11.008 | 80.084454 | 89.785874 | 91.269089
11.01 | 80.072684 | 89.771681 | 91.256208
11.012 | 80.060893 | 89.757448 | 91.243265
11.014 | 80.049071 | 89.743149 | 91.230229
11.016 | 80.037217 | 89.728795 | 91.217121
11.018 | 80.02534 | 89.714405 | 91.203959
11.02 | 80.01345 | 89.699995 | 91.190754
11.022 | 80.001558 | 89.68558 | 91.177516
11.024 | 79.989674 | 89.671176 | 91.164256
11.026 | 79.977808 | 89.656796 | 91.150982
11.028 | 79.965955 | 89.642427 | 91.137679
11.03 | 79.954111 | 89.628064 | 91.124347
11.032 | 79.94227 | 89.613706 | 91.11099
11.034 | 79.930426 | 89.599353 | 91.097614
11.036 | 79.918575 | 89.585006 | 91.084224
11.038 | 79.906711 | 89.570664 | 91.070825
11.04 | 79.894834 | 89.556345 | 91.057441
11.042 | 79.882946 | 89.542043 | 91.044062
11.044 | 79.871053 | 89.527743 | 91.030663
11.046 | 79.859161 | 89.51343 | 91.017217
11.048 | 79.847273 | 89.499088 | 91.0037
11.05 | 79.835396 | 89.484705 | 90.990087
11.052 | 79.823532 | 89.470312 | 90.976413
11.054 | 79.811676 | 89.455916 | 90.962689
11.056 | 79.799824 | 89.441492 | 90.948897
11.058 | 79.787971 | 89.427015 | 90.935017
11.06 | 79.776112 | 89.41246 | 90.921028
11.062 | 79.764241 | 89.397802 | 90.90691
11.064 | 79.752356 | 89.383043 | 90.89267
11.066 | 79.74046 | 89.368203 | 90.878322
11.068 | 79.728558 | 89.353287 | 90.863868
11.07 | 79.716655 | 89.3383 | 90.849307
11.072 | 79.704757 | 89.323247 | 90.83464
11.074 | 79.692867 | 89.308133 | 90.819867
11.076 | 79.680983 | 89.292962 | 90.805001
11.078 | 79.669097 | 89.277731 | 90.790051
11.08 | 79.657216 | 89.262435 | 90.774998
11.082 | 79.645342 | 89.24707 | 90.759823
11.084 | 79.633483 | 89.23163 | 90.744505
11.086 | 79.621641 | 89.216111 | 90.729025
11.088 | 79.609825 | 89.200498 | 90.713348
11.09 | 79.598035 | 89.18478 | 90.697458
11.092 | 79.586263 | 89.16898 | 90.681406
11.094 | 79.574498 | 89.153122 | 90.665248
11.096 | 79.56273 | 89.137232 | 90.649037
11.098 | 79.55095 | 89.121333 | 90.632828
11.1 | 79.539149 | 89.105432 | 90.616638
11.102 | 79.527328 | 89.089478 | 90.600371
11.104 | 79.515497 | 89.07349 | 90.584052
11.106 | 79.503665 | 89.057491 | 90.567721
11.108 | 79.491843 | 89.041505 | 90.551417
11.11 | 79.48004 | 89.025558 | 90.535178
11.112 | 79.468264 | 89.009669 | 90.519037
11.114 | 79.456505 | 88.993825 | 90.502965
11.116 | 79.44476 | 88.978013 | 90.486945
11.118 | 79.43303 | 88.962223 | 90.470967
11.12 | 79.421313 | 88.946445 | 90.455021
11.122 | 79.409611 | 88.93067 | 90.439097
11.124 | 79.397924 | 88.914888 | 90.423188
11.126 | 79.386262 | 88.899114 | 90.407318
11.128 | 79.374622 | 88.883348 | 90.391484
11.13 | 79.362994 | 88.867588 | 90.375673
11.132 | 79.351368 | 88.851827 | 90.35987
11.134 | 79.339736 | 88.836061 | 90.344061
11.136 | 79.328087 | 88.820286 | 90.328231
11.138 | 79.31642 | 88.804479 | 90.31234
11.14 | 79.304743 | 88.788644 | 90.296396
11.142 | 79.29306 | 88.772805 | 90.280448
11.144 | 79.281376 | 88.756986 | 90.264545
11.146 | 79.269696 | 88.741211 | 90.248732
11.148 | 79.258025 | 88.725503 | 90.23306
11.15 | 79.246357 | 88.709843 | 90.217509
11.152 | 79.234681 | 88.694189 | 90.202015
11.154 | 79.223008 | 88.678573 | 90.186607
11.156 | 79.211347 | 88.663029 | 90.171321
11.158 | 79.199706 | 88.647589 | 90.156188
11.16 | 79.188097 | 88.632287 | 90.141242
11.162 | 79.176524 | 88.617147 | 90.126503
11.164 | 79.164983 | 88.602149 | 90.111944
11.166 | 79.153468 | 88.587272 | 90.09755
11.168 | 79.141974 | 88.572499 | 90.083314
11.17 | 79.130496 | 88.557809 | 90.069225
11.172 | 79.11903 | 88.543183 | 90.055274
11.174 | 79.107573 | 88.528607 | 90.041451
11.176 | 79.09614 | 88.514099 | 90.027762
11.178 | 79.084728 | 88.499664 | 90.014211
11.18 | 79.073326 | 88.485302 | 90.000803
11.182 | 79.061926 | 88.471014 | 89.987543
11.184 | 79.050517 | 88.4568 | 89.974436
11.186 | 79.039092 | 88.442659 | 89.961485
11.188 | 79.027639 | 88.428596 | 89.94873
11.19 | 79.016168 | 88.414611 | 89.936159
11.192 | 79.004692 | 88.400699 | 89.923737
11.194 | 78.993226 | 88.386854 | 89.911425
11.196 | 78.981783 | 88.373073 | 89.899185
11.198 | 78.970377 | 88.359351 | 89.886982
11.2 | 78.959006 | 88.345707 | 89.874842
11.202 | 78.947652 | 88.332159 | 89.862824
11.204 | 78.936322 | 88.318679 | 89.850886
11.206 | 78.925018 | 88.30524 | 89.838986
11.208 | 78.913746 | 88.291813 | 89.827083
11.21 | 78.902511 | 88.278372 | 89.815136
11.212 | 78.891317 | 88.264897 | 89.803116
11.214 | 78.88017 | 88.25141 | 89.791056
11.216 | 78.869059 | 88.237924 | 89.778975
11.218 | 78.857977 | 88.224448 | 89.766886
11.22 | 78.846914 | 88.21099 | 89.754804
11.222 | 78.83586 | 88.197561 | 89.742741
11.224 | 78.824807 | 88.184167 | 89.730709
11.226 | 78.813759 | 88.170801 | 89.718685
11.228 | 78.80272 | 88.157459 | 89.706668
11.23 | 78.791696 | 88.144142 | 89.694667
11.232 | 78.780691 | 88.130848 | 89.682691
11.234 | 78.76971 | 88.117578 | 89.67075
11.236 | 78.758756 | 88.104332 | 89.658851
11.238 | 78.74783 | 88.09113 | 89.64704
11.24 | 78.736927 | 88.077977 | 89.635315
11.242 | 78.726047 | 88.06485 | 89.623627
11.244 | 78.715189 | 88.051726 | 89.611927
11.246 | 78.704355 | 88.038582 | 89.600163
11.248 | 78.693544 | 88.025396 | 89.588287
11.25 | 78.682753 | 88.012168 | 89.576301
11.252 | 78.67198 | 87.998945 | 89.564303
11.254 | 78.661227 | 87.985706 | 89.552254
11.256 | 78.6505 | 87.97243 | 89.540104
11.258 | 78.639803 | 87.959095 | 89.527803
11.26 | 78.62914 | 87.945678 | 89.515302
11.262 | 78.618517 | 87.932157 | 89.502555
11.264 | 78.60794 | 87.91854 | 89.489573
11.266 | 78.597401 | 87.904842 | 89.476393
11.268 | 78.586892 | 87.891076 | 89.463046
11.27 | 78.576404 | 87.877257 | 89.449562
11.272 | 78.565928 | 87.863397 | 89.435974
11.274 | 78.555454 | 87.84951 | 89.422314
11.276 | 78.544987 | 87.835596 | 89.408571
11.278 | 78.534532 | 87.821644 | 89.394721
11.28 | 78.524091 | 87.807651 | 89.380762
11.282 | 78.513663 | 87.793612 | 89.366694
11.284 | 78.503248 | 87.779523 | 89.352519
11.286 | 78.492846 | 87.765378 | 89.338236
11.288 | 78.482455 | 87.751165 | 89.323829
11.29 | 78.472071 | 87.736865 | 89.309261
11.292 | 78.461699 | 87.722502 | 89.294567
11.294 | 78.451342 | 87.708101 | 89.279786
11.296 | 78.441004 | 87.69369 | 89.26496
11.298 | 78.430691 | 87.679295 | 89.250126
11.3 | 78.420407 | 87.664938 | 89.23532
11.302 | 78.410158 | 87.650572 | 89.220466
11.304 | 78.399939 | 87.636192 | 89.20556
11.306 | 78.389741 | 87.62182 | 89.190637
11.308 | 78.379555 | 87.60748 | 89.175731
11.31 | 78.369372 | 87.593191 | 89.160878
11.312 | 78.359185 | 87.578976 | 89.146112
11.314 | 78.348988 | 87.564843 | 89.131436
11.316 | 78.338789 | 87.550772 | 89.116811
11.318 | 78.328593 | 87.536754 | 89.102238
11.32 | 78.318404 | 87.522782 | 89.087717
11.322 | 78.308226 | 87.508845 | 89.073248
11.324 | 78.298064 | 87.494936 | 89.05883
11.326 | 78.287922 | 87.481048 | 89.044467
11.328 | 78.277806 | 87.46719 | 89.03018
11.33 | 78.267709 | 87.453365 | 89.015955
11.332 | 78.257621 | 87.439573 | 89.001775
11.334 | 78.247535 | 87.425814 | 88.987623
11.336 | 78.237441 | 87.412086 | 88.973482
11.338 | 78.227331 | 87.398392 | 88.959335
11.34 | 78.217195 | 87.384699 | 88.945131
11.342 | 78.20704 | 87.371007 | 88.930881
11.344 | 78.196878 | 87.357345 | 88.916641
11.346 | 78.186723 | 87.343743 | 88.902467
11.348 | 78.176586 | 87.330231 | 88.888414
11.35 | 78.166482 | 87.316839 | 88.874539
11.352 | 78.156421 | 87.303568 | 88.860842
11.354 | 78.146402 | 87.290346 | 88.847186
11.356 | 78.136411 | 87.2772 | 88.833627
11.358 | 78.126435 | 87.264168 | 88.820236
11.36 | 78.116463 | 87.251291 | 88.807085
11.362 | 78.10648 | 87.238604 | 88.794247
11.364 | 78.096476 | 87.226147 | 88.781794
11.366 | 78.086452 | 87.213931 | 88.769737
11.368 | 78.076419 | 87.201926 | 88.758022
11.37 | 78.066381 | 87.190098 | 88.746593
11.372 | 78.056341 | 87.178413 | 88.735393
11.374 | 78.046304 | 87.166837 | 88.724369
11.376 | 78.036275 | 87.155335 | 88.713465
11.378 | 78.026256 | 87.143904 | 88.702675
11.38 | 78.016247 | 87.132596 | 88.692087
11.382 | 78.006243 | 87.1214 | 88.68168
11.384 | 77.996241 | 87.110299 | 88.671423
11.386 | 77.986235 | 87.099275 | 88.661288
11.388 | 77.976222 | 87.088312 | 88.651244
11.39 | 77.966199 | 87.077395 | 88.641265
11.392 | 77.956172 | 87.066556 | 88.631394
11.394 | 77.946144 | 87.0558 | 88.621642
11.396 | 77.93611 | 87.04511 | 88.611991
11.398 | 77.926066 | 87.034469 | 88.602425
11.4 | 77.916008 | 87.02386 | 88.592927
11.402 | 77.905931 | 87.013267 | 88.583481
11.404 | 77.895837 | 87.002693 | 88.574098
11.406 | 77.885734 | 86.992171 | 88.564825
11.408 | 77.875618 | 86.981686 | 88.555633
11.41 | 77.865485 | 86.971223 | 88.546487
11.412 | 77.855332 | 86.960765 | 88.537356
11.414 | 77.845153 | 86.950294 | 88.528205
11.416 | 77.834945 | 86.939796 | 88.519005
11.418 | 77.824706 | 86.929299 | 88.50979
11.42 | 77.81444 | 86.918808 | 88.500578
11.422 | 77.804151 | 86.908312 | 88.491359
11.424 | 77.793843 | 86.897796 | 88.482125
11.426 | 77.78352 | 86.88725 | 88.472869
11.428 | 77.773186 | 86.876661 | 88.463582
11.43 | 77.762846 | 86.866022 | 88.454261
11.432 | 77.752497 | 86.855345 | 88.444915
11.434 | 77.742136 | 86.844633 | 88.435547
11.436 | 77.731759 | 86.833892 | 88.426154
11.438 | 77.721361 | 86.823125 | 88.416738
11.44 | 77.710938 | 86.812337 | 88.407299
11.442 | 77.700488 | 86.801532 | 88.397838
11.444 | 77.690016 | 86.79075 | 88.388416
11.446 | 77.679525 | 86.779982 | 88.379023
11.448 | 77.669011 | 86.769191 | 88.369608
11.45 | 77.658471 | 86.758341 | 88.360117
11.452 | 77.647899 | 86.747395 | 88.350497
11.454 | 77.637292 | 86.736318 | 88.340696
11.456 | 77.62665 | 86.725104 | 88.330709
11.458 | 77.615981 | 86.713839 | 88.320661
11.46 | 77.605282 | 86.702494 | 88.310509
11.462 | 77.59455 | 86.69103 | 88.300193
11.464 | 77.583781 | 86.679406 | 88.289652
11.466 | 77.57297 | 86.667582 | 88.278826
11.468 | 77.562114 | 86.655517 | 88.267655
11.47 | 77.551206 | 86.643184 | 88.256098
11.472 | 77.540249 | 86.630611 | 88.244199
11.474 | 77.52925 | 86.617843 | 88.232022
11.476 | 77.518218 | 86.604923 | 88.219632
11.478 | 77.507161 | 86.591896 | 88.207093
11.48 | 77.496087 | 86.578807 | 88.194469
11.482 | 77.485001 | 86.565681 | 88.181799
11.484 | 77.473895 | 86.552436 | 88.168971
11.486 | 77.462767 | 86.53908 | 88.155989
11.488 | 77.451616 | 86.525639 | 88.14289
11.49 | 77.440443 | 86.512142 | 88.12971
11.492 | 77.429248 | 86.498617 | 88.116484
11.494 | 77.41803 | 86.485091 | 88.103249
11.496 | 77.406787 | 86.471567 | 88.090001
11.498 | 77.395517 | 86.458013 | 88.076695
11.5 | 77.384223 | 86.444428 | 88.063339
11.502 | 77.372909 | 86.430813 | 88.04994
11.504 | 77.36158 | 86.417169 | 88.036507
11.506 | 77.350239 | 86.403494 | 88.023048
11.508 | 77.33889 | 86.389789 | 88.009569
11.51 | 77.32753 | 86.376054 | 87.99607
11.512 | 77.316156 | 86.362289 | 87.982544
11.514 | 77.304769 | 86.348494 | 87.968989
11.516 | 77.293368 | 86.334669 | 87.955398
11.518 | 77.281955 | 86.320814 | 87.94177
11.52 | 77.270527 | 86.306929 | 87.9281
11.522 | 77.259088 | 86.293007 | 87.914374
11.524 | 77.247641 | 86.279027 | 87.900564
11.526 | 77.236184 | 86.265006 | 87.886697
11.528 | 77.224711 | 86.250964 | 87.872805
11.53 | 77.213219 | 86.236919 | 87.858919
11.532 | 77.201705 | 86.222892 | 87.84507
11.534 | 77.190164 | 86.208902 | 87.831289
11.536 | 77.178597 | 86.19494 | 87.817566
11.538 | 77.167009 | 86.180987 | 87.803868
11.54 | 77.155399 | 86.167047 | 87.790199
11.542 | 77.143767 | 86.153123 | 87.776565
11.544 | 77.132113 | 86.139219 | 87.762967
11.546 | 77.120438 | 86.12534 | 87.749411
11.548 | 77.108741 | 86.111486 | 87.735897
11.55 | 77.097028 | 86.097641 | 87.722392
11.552 | 77.085296 | 86.083807 | 87.708906
11.554 | 77.073543 | 86.069997 | 87.69546
11.556 | 77.061763 | 86.056221 | 87.68208
11.558 | 77.049954 | 86.042491 | 87.668787
11.56 | 77.038112 | 86.028819 | 87.655604
11.562 | 77.026234 | 86.015202 | 87.642527
11.564 | 77.014326 | 86.001606 | 87.629494
11.566 | 77.002387 | 85.988047 | 87.616531
11.568 | 76.990419 | 85.974543 | 87.603672
11.57 | 76.978421 | 85.961113 | 87.590952
11.572 | 76.966393 | 85.947777 | 87.578405
11.574 | 76.954335 | 85.934554 | 87.566065
11.576 | 76.942257 | 85.921466 | 87.553972
11.578 | 76.930164 | 85.908506 | 87.542113
11.58 | 76.918044 | 85.895644 | 87.530434
11.582 | 76.905886 | 85.882849 | 87.518881
11.584 | 76.893679 | 85.870091 | 87.507401
11.586 | 76.881411 | 85.857339 | 87.495941
11.588 | 76.869072 | 85.844568 | 87.484455
11.59 | 76.856666 | 85.831846 | 87.473036
11.592 | 76.844202 | 85.819179 | 87.461699
11.594 | 76.831683 | 85.806532 | 87.450408
11.596 | 76.819114 | 85.793872 | 87.439125
11.598 | 76.806497 | 85.781164 | 87.427812
11.6 | 76.793837 | 85.768376 | 87.416431
11.602 | 76.781137 | 85.755483 | 87.404959
11.604 | 76.768397 | 85.742516 | 87.39344
11.606 | 76.755614 | 85.72949 | 87.381882
11.608 | 76.742783 | 85.716411 | 87.370287
11.61 | 76.729902 | 85.703288 | 87.358654
11.612 | 76.716967 | 85.690128 | 87.346982
11.614 | 76.703973 | 85.676939 | 87.335273
11.616 | 76.690929 | 85.66373 | 87.323531
11.618 | 76.677853 | 85.650506 | 87.311761
11.62 | 76.664729 | 85.63725 | 87.299956
11.622 | 76.651542 | 85.62395 | 87.28811
11.624 | 76.638279 | 85.610589 | 87.276215
11.626 | 76.624924 | 85.597153 | 87.264263
11.628 | 76.611462 | 85.583627 | 87.252247
11.63 | 76.597885 | 85.570022 | 87.240189
11.632 | 76.584202 | 85.556351 | 87.2281
11.634 | 76.57043 | 85.54261 | 87.21596
11.636 | 76.556583 | 85.528796 | 87.203751
11.638 | 76.542675 | 85.514905 | 87.191456
11.64 | 76.528722 | 85.500934 | 87.179055
11.642 | 76.514735 | 85.48688 | 87.166532
11.644 | 76.500694 | 85.472756 | 87.153914
11.646 | 76.486592 | 85.45856 | 87.141209
11.648 | 76.472437 | 85.444287 | 87.128407
11.65 | 76.458237 | 85.429928 | 87.115504
11.652 | 76.443998 | 85.415476 | 87.10249
11.654 | 76.429728 | 85.400925 | 87.08936
11.656 | 76.415432 | 85.38627 | 87.076112
11.658 | 76.401102 | 85.37153 | 87.062771
11.66 | 76.386735 | 85.356701 | 87.049331
11.662 | 76.372332 | 85.341777 | 87.035777
11.664 | 76.357893 | 85.32675 | 87.022093
11.666 | 76.343418 | 85.311613 | 87.008267
11.668 | 76.328906 | 85.296359 | 86.994283
11.67 | 76.31436 | 85.280996 | 86.980152
11.672 | 76.299783 | 85.265554 | 86.965924
11.674 | 76.285172 | 85.250015 | 86.951572
11.676 | 76.270524 | 85.234356 | 86.937063
11.678 | 76.255834 | 85.218558 | 86.922365
11.68 | 76.2411 | 85.202597 | 86.907446
11.682 | 76.226317 | 85.186453 | 86.892273
11.684 | 76.211475 | 85.17009 | 86.876802
11.686 | 76.196569 | 85.153504 | 86.861036
11.688 | 76.181613 | 85.136741 | 86.845031
11.69 | 76.166622 | 85.119849 | 86.828846
11.692 | 76.15161 | 85.102874 | 86.812538
11.694 | 76.136592 | 85.085862 | 86.796164
11.696 | 76.121581 | 85.068861 | 86.779782
11.698 | 76.10655 | 85.051801 | 86.763298
11.7 | 76.091481 | 85.034633 | 86.746652
11.702 | 76.076395 | 85.017403 | 86.729906
11.704 | 76.061315 | 85.000157 | 86.713126
11.706 | 76.046262 | 84.982941 | 86.696376
11.708 | 76.031256 | 84.965803 | 86.679719
11.71 | 76.016319 | 84.948786 | 86.663217
11.712 | 76.001443 | 84.931868 | 86.646842
11.714 | 75.986611 | 84.915015 | 86.630548
11.716 | 75.971818 | 84.898217 | 86.614318
11.718 | 75.957056 | 84.881464 | 86.598134
11.72 | 75.942317 | 84.864745 | 86.581978
11.722 | 75.927596 | 84.848049 | 86.565834
11.724 | 75.912885 | 84.83137 | 86.549685
11.726 | 75.898191 | 84.814735 | 86.533565
11.728 | 75.88352 | 84.798143 | 86.517477
11.73 | 75.868869 | 84.781581 | 86.50141
11.732 | 75.854239 | 84.765034 | 86.485354
11.734 | 75.839631 | 84.748487 | 86.469298
11.736 | 75.825043 | 84.731928 | 86.453231
11.738 | 75.810473 | 84.715335 | 86.437134
11.74 | 75.795898 | 84.698663 | 86.420954
11.742 | 75.781329 | 84.681947 | 86.404728
11.744 | 75.766784 | 84.665237 | 86.388507
11.746 | 75.75228 | 84.64858 | 86.372344
11.748 | 75.737835 | 84.632027 | 86.356292
11.75 | 75.723466 | 84.615626 | 86.340402
11.752 | 75.709177 | 84.599395 | 86.324692
11.754 | 75.694927 | 84.583237 | 86.309041
11.756 | 75.680725 | 84.567166 | 86.293475
11.758 | 75.666588 | 84.551211 | 86.278037
11.76 | 75.652534 | 84.535405 | 86.262773
11.762 | 75.638579 | 84.519778 | 86.247727
11.764 | 75.624741 | 84.504362 | 86.232944
11.766 | 75.611031 | 84.489174 | 86.21845
11.768 | 75.597434 | 84.47418 | 86.204198
11.77 | 75.583941 | 84.459371 | 86.190172
11.772 | 75.570546 | 84.44474 | 86.176362
11.774 | 75.557242 | 84.430279 | 86.162757
11.776 | 75.544022 | 84.415982 | 86.149347
11.778 | 75.530878 | 84.401841 | 86.136122
11.78 | 75.517812 | 84.387851 | 86.123073
11.782 | 75.50484 | 84.374012 | 86.110208
11.784 | 75.491955 | 84.360333 | 86.097533
11.786 | 75.479151 | 84.34682 | 86.085056
11.788 | 75.466421 | 84.333478 | 86.072781
11.79 | 75.453757 | 84.320316 | 86.060717
11.792 | 75.441154 | 84.307339 | 86.04887
11.794 | 75.428599 | 84.294556 | 86.037245
11.796 | 75.416085 | 84.281966 | 86.02584
11.798 | 75.40363 | 84.269559 | 86.014647
11.8 | 75.391249 | 84.257325 | 86.003659
11.802 | 75.37896 | 84.245253 | 85.99287
11.804 | 75.36678 | 84.233333 | 85.982272
11.806 | 75.354725 | 84.221556 | 85.971859
11.808 | 75.342789 | 84.209916 | 85.961643
11.81 | 75.33094 | 84.198424 | 85.951648
11.812 | 75.31919 | 84.187083 | 85.941856
11.814 | 75.307552 | 84.175897 | 85.932244
11.816 | 75.29604 | 84.164868 | 85.922794
11.818 | 75.284667 | 84.153999 | 85.913485
11.82 | 75.273447 | 84.143295 | 85.904296
11.822 | 75.262385 | 84.13276 | 85.895223
11.824 | 75.25147 | 84.122395 | 85.886289
11.826 | 75.240694 | 84.112192 | 85.877496
11.828 | 75.230052 | 84.102146 | 85.868849
11.83 | 75.219535 | 84.092248 | 85.860349
11.832 | 75.209138 | 84.082494 | 85.852001
11.834 | 75.198853 | 84.072874 | 85.843808
11.836 | 75.188677 | 84.06338 | 85.83576
11.838 | 75.178616 | 84.05401 | 85.827843
11.84 | 75.168674 | 84.044776 | 85.820069
11.842 | 75.158853 | 84.035691 | 85.812452
11.844 | 75.149157 | 84.026769 | 85.805006
11.846 | 75.139589 | 84.018023 | 85.797742
11.848 | 75.130152 | 84.009466 | 85.790675
11.85 | 75.120841 | 84.00111 | 85.783825
11.852 | 75.111648 | 83.992953 | 85.777201
11.854 | 75.102578 | 83.984977 | 85.770772
11.856 | 75.093638 | 83.977165 | 85.764508
11.858 | 75.084834 | 83.969501 | 85.758379
11.86 | 75.076173 | 83.961969 | 85.752357
11.862 | 75.067662 | 83.954551 | 85.74641
11.864 | 75.059302 | 83.947261 | 85.740553
11.866 | 75.05109 | 83.940138 | 85.734843
11.868 | 75.04302 | 83.93316 | 85.729257
11.87 | 75.035091 | 83.926306 | 85.723768
11.872 | 75.027297 | 83.91955 | 85.718351
11.874 | 75.019636 | 83.912872 | 85.712979
11.876 | 75.012105 | 83.906247 | 85.707626
11.878 | 75.004696 | 83.89966 | 85.702277
11.88 | 74.997405 | 83.893126 | 85.696955
11.882 | 74.990241 | 83.88666 | 85.691672
11.884 | 74.983213 | 83.88028 | 85.686443
11.886 | 74.976331 | 83.874002 | 85.681279
11.888 | 74.969605 | 83.867841 | 85.676195
11.89 | 74.963045 | 83.861814 | 85.671202
11.892 | 74.956656 | 83.85593 | 85.666307
11.894 | 74.950433 | 83.850174 | 85.661496
11.896 | 74.944369 | 83.844538 | 85.656766
11.898 | 74.938457 | 83.839017 | 85.652112
11.9 | 74.932691 | 83.833602 | 85.647531
11.902 | 74.927064 | 83.828289 | 85.643021
11.904 | 74.921569 | 83.82307 | 85.638577
11.906 | 74.916206 | 83.817941 | 85.634196
11.908 | 74.91099 | 83.812906 | 85.629874
11.91 | 74.905918 | 83.807969 | 85.625617
11.912 | 74.900982 | 83.803133 | 85.621431
11.914 | 74.896176 | 83.798401 | 85.617323
11.916 | 74.891493 | 83.793776 | 85.613299
11.918 | 74.886928 | 83.789262 | 85.609365
11.92 | 74.882478 | 83.784862 | 85.605524
11.922 | 74.878163 | 83.78058 | 85.601759
11.924 | 74.873979 | 83.77641 | 85.598072
11.926 | 74.869916 | 83.772347 | 85.594471
11.928 | 74.865964 | 83.768383 | 85.590962
11.93 | 74.862113 | 83.764512 | 85.58755
11.932 | 74.858354 | 83.760728 | 85.584242
11.934 | 74.854679 | 83.757025 | 85.581044
11.936 | 74.851099 | 83.753401 | 85.577952
11.938 | 74.847618 | 83.749862 | 85.574961
11.94 | 74.844236 | 83.746415 | 85.57207
11.942 | 74.840953 | 83.743065 | 85.569273
11.944 | 74.837768 | 83.73982 | 85.566568
11.946 | 74.834682 | 83.736684 | 85.563953
11.948 | 74.831694 | 83.733666 | 85.561423
11.95 | 74.8288 | 83.730765 | 85.558987
11.952 | 74.826001 | 83.727977 | 85.556645
11.954 | 74.8233 | 83.725295 | 85.554393
11.956 | 74.820699 | 83.722713 | 85.552229
11.958 | 74.818202 | 83.720225 | 85.55015
11.96 | 74.815812 | 83.717823 | 85.548152
11.962 | 74.813533 | 83.715503 | 85.546231
11.964 | 74.811385 | 83.713271 | 85.544383
11.966 | 74.809364 | 83.711134 | 85.542609
11.968 | 74.807454 | 83.709088 | 85.540917
11.97 | 74.805634 | 83.707129 | 85.539312
11.972 | 74.803886 | 83.705254 | 85.537799
11.974 | 74.802191 | 83.703461 | 85.536386
11.976 | 74.80053 | 83.701746 | 85.535079
11.978 | 74.798928 | 83.700115 | 85.533875
11.98 | 74.797412 | 83.698576 | 85.532768
11.982 | 74.795963 | 83.697121 | 85.531757
11.984 | 74.794564 | 83.695744 | 85.530843
11.986 | 74.793194 | 83.694439 | 85.530026
11.988 | 74.791836 | 83.6932 | 85.529304
11.99 | 74.790472 | 83.692021 | 85.52868
11.992 | 74.789095 | 83.6909 | 85.528151
11.994 | 74.787729 | 83.689846 | 85.527718
11.996 | 74.786375 | 83.688858 | 85.527381
11.998 | 74.785038 | 83.687937 | 85.527141
12 | 74.78372 | 83.687082 | 85.526996
12.002 | 74.782425 | 83.686294 | 85.526946
12.004 | 74.781156 | 83.685573 | 85.526993
12.006 | 74.779912 | 83.684918 | 85.527136
12.008 | 74.778686 | 83.684329 | 85.527379
12.01 | 74.777481 | 83.683806 | 85.52772
12.012 | 74.776298 | 83.68335 | 85.528156
12.014 | 74.775142 | 83.682959 | 85.528683
12.016 | 74.774014 | 83.682635 | 85.529298
12.018 | 74.772919 | 83.682377 | 85.529999
12.02 | 74.771861 | 83.682189 | 85.530788
12.022 | 74.770856 | 83.682114 | 85.531709
12.024 | 74.769897 | 83.682136 | 85.532748
12.026 | 74.768968 | 83.682224 | 85.533875
12.028 | 74.768053 | 83.682348 | 85.53506
12.03 | 74.767138 | 83.682478 | 85.536273
12.032 | 74.766207 | 83.682584 | 85.537482
12.034 | 74.765247 | 83.682637 | 85.53866
12.036 | 74.764296 | 83.682698 | 85.539868
12.038 | 74.763364 | 83.68279 | 85.541129
12.04 | 74.762431 | 83.682883 | 85.542411
12.042 | 74.761475 | 83.682946 | 85.543685
12.044 | 74.760476 | 83.68295 | 85.544921
12.046 | 74.759413 | 83.682864 | 85.546089
12.048 | 74.758264 | 83.682659 | 85.547159
12.05 | 74.757022 | 83.682331 | 85.548135
12.052 | 74.755704 | 83.681909 | 85.549051
12.054 | 74.754322 | 83.681403 | 85.54991
12.056 | 74.752889 | 83.680822 | 85.550711
12.058 | 74.751416 | 83.680175 | 85.551453
12.06 | 74.749916 | 83.679471 | 85.552138
12.062 | 74.7484 | 83.678719 | 85.552765
12.064 | 74.746875 | 83.677922 | 85.55333
12.066 | 74.745329 | 83.677064 | 85.553822
12.068 | 74.743756 | 83.676147 | 85.55425
12.07 | 74.742155 | 83.675172 | 85.554622
12.072 | 74.740521 | 83.674145 | 85.554947
12.074 | 74.738854 | 83.673066 | 85.555234
12.076 | 74.737148 | 83.671941 | 85.555493
12.078 | 74.735404 | 83.670774 | 85.555734
12.08 | 74.733636 | 83.669609 | 85.555998
12.082 | 74.731843 | 83.668429 | 85.556264
12.084 | 74.730015 | 83.667202 | 85.556497
12.086 | 74.728144 | 83.665895 | 85.556661
12.088 | 74.726221 | 83.664477 | 85.556723
12.09 | 74.724237 | 83.662915 | 85.556645
12.092 | 74.722184 | 83.661177 | 85.556394
12.094 | 74.720079 | 83.659314 | 85.556042
12.096 | 74.717934 | 83.657364 | 85.555634
12.098 | 74.715737 | 83.655297 | 85.555122
12.1 | 74.713477 | 83.653085 | 85.554462
12.102 | 74.711142 | 83.650699 | 85.553605
12.104 | 74.70872 | 83.648109 | 85.552506
12.106 | 74.7062 | 83.645287 | 85.551117
12.108 | 74.703576 | 83.642207 | 85.549407
12.11 | 74.700856 | 83.638881 | 85.547403
12.112 | 74.698049 | 83.635336 | 85.54514
12.114 | 74.695159 | 83.631602 | 85.542654
12.116 | 74.692192 | 83.627708 | 85.53998
12.118 | 74.689154 | 83.623683 | 85.537153
12.12 | 74.686052 | 83.619557 | 85.534207
12.122 | 74.682887 | 83.61535 | 85.531167
12.124 | 74.679637 | 83.611012 | 85.527968
12.126 | 74.676306 | 83.606535 | 85.524602
12.128 | 74.672904 | 83.601932 | 85.521089
12.13 | 74.669443 | 83.597215 | 85.517445
12.132 | 74.665936 | 83.592395 | 85.513688
12.134 | 74.662393 | 83.587483 | 85.509835
12.136 | 74.658827 | 83.582492 | 85.505903
12.138 | 74.655243 | 83.577398 | 85.501871
12.14 | 74.651635 | 83.572188 | 85.497719
12.142 | 74.647991 | 83.566875 | 85.493458
12.144 | 74.644299 | 83.561475 | 85.4891
12.146 | 74.640548 | 83.556 | 85.484656
12.148 | 74.636727 | 83.550465 | 85.480137
12.15 | 74.632824 | 83.544886 | 85.475556
12.152 | 74.628834 | 83.539261 | 85.470913
12.154 | 74.624768 | 83.533559 | 85.466182
12.156 | 74.620632 | 83.527786 | 85.461369
12.158 | 74.616428 | 83.521955 | 85.456482
12.16 | 74.612159 | 83.516076 | 85.45153
12.162 | 74.607828 | 83.510162 | 85.446521
12.164 | 74.603438 | 83.504223 | 85.441465
12.166 | 74.59899 | 83.498269 | 85.436368
12.168 | 74.594475 | 83.492276 | 85.4312
12.17 | 74.589892 | 83.48624 | 85.425962
12.172 | 74.585246 | 83.48017 | 85.420667
12.174 | 74.580544 | 83.474074 | 85.415329
12.176 | 74.575792 | 83.46796 | 85.409964
12.178 | 74.570994 | 83.461838 | 85.404583
12.18 | 74.566156 | 83.455715 | 85.399203
12.182 | 74.561279 | 83.449588 | 85.393817
12.184 | 74.556356 | 83.443446 | 85.388404
12.186 | 74.551385 | 83.43729 | 85.382968
12.188 | 74.546368 | 83.431123 | 85.377515
12.19 | 74.541303 | 83.424948 | 85.372052
12.192 | 74.536193 | 83.418768 | 85.366582
12.194 | 74.531035 | 83.412586 | 85.361113
12.196 | 74.525831 | 83.406401 | 85.355645
12.198 | 74.52058 | 83.400189 | 85.350157
12.2 | 74.515283 | 83.393958 | 85.344651
12.202 | 74.509939 | 83.387721 | 85.33914
12.204 | 74.504549 | 83.381493 | 85.333635
12.206 | 74.499113 | 83.375287 | 85.328146
12.208 | 74.49363 | 83.369117 | 85.322685
12.21 | 74.488101 | 83.362997 | 85.317263
12.212 | 74.482535 | 83.356899 | 85.31184
12.214 | 74.476934 | 83.350796 | 85.306389
12.216 | 74.471292 | 83.344713 | 85.300945
12.218 | 74.465599 | 83.33867 | 85.29554
12.22 | 74.459848 | 83.332689 | 85.290207
12.222 | 74.45403 | 83.326793 | 85.284979
12.224 | 74.448137 | 83.321003 | 85.279889
12.226 | 74.442161 | 83.315342 | 85.274969
12.228 | 74.436098 | 83.309811 | 85.270215
12.23 | 74.429958 | 83.304387 | 85.265597
12.232 | 74.423752 | 83.299046 | 85.261081
12.234 | 74.417492 | 83.293763 | 85.256636
12.236 | 74.411187 | 83.288513 | 85.252227
12.238 | 74.40485 | 83.283273 | 85.247822
12.24 | 74.398492 | 83.278016 | 85.243388
12.242 | 74.392105 | 83.27278 | 85.238963
12.244 | 74.385679 | 83.267593 | 85.234584
12.246 | 74.379215 | 83.262437 | 85.230234
12.248 | 74.372712 | 83.257293 | 85.225896
12.25 | 74.366171 | 83.252141 | 85.221556
12.252 | 74.359591 | 83.246963 | 85.217195
12.254 | 74.352972 | 83.24174 | 85.212799
12.256 | 74.346314 | 83.23646 | 85.208357
12.258 | 74.339608 | 83.23115 | 85.203898
12.26 | 74.332858 | 83.225815 | 85.199422
12.262 | 74.32607 | 83.220454 | 85.194928
12.264 | 74.31925 | 83.215069 | 85.190412
12.266 | 74.312402 | 83.209658 | 85.185872
12.268 | 74.305533 | 83.204222 | 85.181304
12.27 | 74.298647 | 83.19876 | 85.176707
12.272 | 74.291751 | 83.193286 | 85.172089
12.274 | 74.284842 | 83.187803 | 85.167452
12.276 | 74.277913 | 83.1823 | 85.162793
12.278 | 74.270955 | 83.176766 | 85.158106
12.28 | 74.26396 | 83.171191 | 85.153385
12.282 | 74.25692 | 83.165563 | 85.148625
12.284 | 74.249828 | 83.159874 | 85.143822
12.286 | 74.242674 | 83.154114 | 85.138974
12.288 | 74.235456 | 83.1483 | 85.134103
12.29 | 74.228182 | 83.142434 | 85.129205
12.292 | 74.220864 | 83.136517 | 85.124269
12.294 | 74.213512 | 83.130547 | 85.119284
12.296 | 74.206136 | 83.124527 | 85.114239
12.298 | 74.198747 | 83.118455 | 85.109124
12.3 | 74.191357 | 83.112332 | 85.103929
12.302 | 74.183964 | 83.10617 | 85.098659
12.304 | 74.176557 | 83.099977 | 85.093328
12.306 | 74.169135 | 83.093742 | 85.087933
12.308 | 74.161694 | 83.087449 | 85.082473
12.31 | 74.154232 | 83.081087 | 85.076944
12.312 | 74.146746 | 83.074642 | 85.071344
12.314 | 74.139234 | 83.068101 | 85.065671
12.316 | 74.131691 | 83.061454 | 85.059925
12.318 | 74.124106 | 83.054725 | 85.054131
12.32 | 74.116485 | 83.047918 | 85.048285
12.322 | 74.108838 | 83.041029 | 85.042371
12.324 | 74.101175 | 83.034051 | 85.036372
12.326 | 74.093508 | 83.02698 | 85.030274
12.328 | 74.085847 | 83.019811 | 85.024061
12.33 | 74.078202 | 83.012538 | 85.017717
12.332 | 74.070575 | 83.005178 | 85.011254
12.334 | 74.06295 | 82.997766 | 85.004715
12.336 | 74.055329 | 82.990277 | 84.998083
12.338 | 74.047709 | 82.982685 | 84.991335
12.34 | 74.040092 | 82.974965 | 84.984452
12.342 | 74.032478 | 82.967091 | 84.977413
12.344 | 74.024866 | 82.959037 | 84.970198
12.346 | 74.017257 | 82.950777 | 84.962785
12.348 | 74.009654 | 82.942292 | 84.95515
12.35 | 74.002056 | 82.933603 | 84.947312
12.352 | 73.994463 | 82.924741 | 84.9393
12.354 | 73.98687 | 82.915737 | 84.931146
12.356 | 73.979275 | 82.906622 | 84.922881
12.358 | 73.971676 | 82.897428 | 84.914536
12.36 | 73.96407 | 82.888184 | 84.906142
12.362 | 73.956456 | 82.878903 | 84.89771
12.364 | 73.948837 | 82.869509 | 84.889164
12.366 | 73.941214 | 82.860009 | 84.880513
12.368 | 73.933587 | 82.850428 | 84.871779
12.37 | 73.925956 | 82.840787 | 84.862986
12.372 | 73.918321 | 82.83111 | 84.854157
12.374 | 73.910681 | 82.82142 | 84.845314
12.376 | 73.903038 | 82.81174 | 84.836481
12.378 | 73.895386 | 82.802071 | 84.82766
12.38 | 73.887722 | 82.792382 | 84.818825
12.382 | 73.88005 | 82.782673 | 84.80997
12.384 | 73.872376 | 82.77294 | 84.80109
12.386 | 73.864705 | 82.763181 | 84.79218
12.388 | 73.857042 | 82.753393 | 84.783236
12.39 | 73.849391 | 82.743574 | 84.774251
12.392 | 73.841758 | 82.733721 | 84.765222
12.394 | 73.834145 | 82.723838 | 84.756154
12.396 | 73.826548 | 82.713925 | 84.747049
12.398 | 73.818962 | 82.703983 | 84.737909
12.4 | 73.811381 | 82.694012 | 84.728733
12.402 | 73.803801 | 82.684013 | 84.719521
12.404 | 73.796216 | 82.673984 | 84.710274
12.406 | 73.788622 | 82.663926 | 84.700991
12.408 | 73.781014 | 82.653834 | 84.691665
12.41 | 73.773392 | 82.643687 | 84.682269
12.412 | 73.76576 | 82.633496 | 84.672817
12.414 | 73.758124 | 82.623275 | 84.663328
12.416 | 73.750489 | 82.613039 | 84.653823
12.418 | 73.74286 | 82.602805 | 84.644322
12.42 | 73.735242 | 82.592585 | 84.634845
12.422 | 73.727639 | 82.582397 | 84.625411
12.424 | 73.720057 | 82.572224 | 84.61601
12.426 | 73.712492 | 82.562027 | 84.6066
12.428 | 73.704939 | 82.551825 | 84.597195
12.43 | 73.697394 | 82.541638 | 84.587809
12.432 | 73.689852 | 82.531485 | 84.578458
12.434 | 73.682308 | 82.521386 | 84.569155
12.436 | 73.674756 | 82.511361 | 84.559917
12.438 | 73.667192 | 82.50143 | 84.550758
12.44 | 73.659616 | 82.491571 | 84.541656
12.442 | 73.652032 | 82.481766 | 84.532598
12.444 | 73.644444 | 82.472018 | 84.523589
12.446 | 73.636852 | 82.462334 | 84.514639
12.448 | 73.629261 | 82.452717 | 84.505753
12.45 | 73.621672 | 82.443173 | 84.496939
12.452 | 73.614088 | 82.433707 | 84.488205
12.454 | 73.60651 | 82.424319 | 84.479554
12.456 | 73.598936 | 82.414974 | 84.470947
12.458 | 73.591364 | 82.405677 | 84.462388
12.46 | 73.583795 | 82.396448 | 84.453897
12.462 | 73.576229 | 82.387308 | 84.445493
12.464 | 73.568664 | 82.378274 | 84.437195
12.466 | 73.561103 | 82.369366 | 84.429025
12.468 | 73.553543 | 82.360604 | 84.420999
12.47 | 73.545986 | 82.35201 | 84.413142
12.472 | 73.538432 | 82.343589 | 84.405468
12.474 | 73.53088 | 82.335318 | 84.397948
12.476 | 73.52333 | 82.327169 | 84.390551
12.478 | 73.515783 | 82.319116 | 84.383244
12.48 | 73.508238 | 82.311132 | 84.375996
12.482 | 73.500695 | 82.303191 | 84.368775
12.484 | 73.493155 | 82.295265 | 84.36155
12.486 | 73.485619 | 82.287374 | 84.354339
12.488 | 73.47809 | 82.279585 | 84.347213
12.49 | 73.470565 | 82.271872 | 84.340148
12.492 | 73.463042 | 82.264205 | 84.333117
12.494 | 73.455519 | 82.256557 | 84.326094
12.496 | 73.447993 | 82.248897 | 84.319053
12.498 | 73.440461 | 82.241197 | 84.311967
12.5 | 73.432922 | 82.233428 | 84.304809
12.502 | 73.425373 | 82.225591 | 84.297582
12.504 | 73.417817 | 82.217712 | 84.29031
12.506 | 73.410255 | 82.209803 | 84.283003
12.508 | 73.402691 | 82.201877 | 84.275672
12.51 | 73.395126 | 82.193945 | 84.268325
12.512 | 73.387563 | 82.186019 | 84.260972
12.514 | 73.380004 | 82.178111 | 84.253622
12.516 | 73.372452 | 82.170232 | 84.246286
12.518 | 73.364901 | 82.162369 | 84.238946
12.52 | 73.357349 | 82.15451 | 84.231595
12.522 | 73.349798 | 82.14666 | 84.224238
12.524 | 73.34225 | 82.138819 | 84.21688
12.526 | 73.334709 | 82.130991 | 84.209526
12.528 | 73.327177 | 82.123177 | 84.20218
12.53 | 73.319655 | 82.115381 | 84.194847
12.532 | 73.312146 | 82.107607 | 84.187535
12.534 | 73.304656 | 82.099884 | 84.180273
12.536 | 73.29718 | 82.092203 | 84.173049
12.538 | 73.289714 | 82.084543 | 84.16584
12.54 | 73.282253 | 82.076883 | 84.158624
12.542 | 73.274792 | 82.069201 | 84.151375
12.544 | 73.267328 | 82.061476 | 84.14407
12.546 | 73.259854 | 82.053687 | 84.136687
12.548 | 73.252368 | 82.045827 | 84.129216
12.55 | 73.244877 | 82.03796 | 84.121724
12.552 | 73.237382 | 82.03008 | 84.114207
12.554 | 73.229884 | 82.022162 | 84.10664
12.556 | 73.222381 | 82.014185 | 84.099001
12.558 | 73.214875 | 82.006123 | 84.091266
12.56 | 73.207365 | 81.997955 | 84.083411
12.562 | 73.199851 | 81.989656 | 84.075414
12.564 | 73.192334 | 81.981213 | 84.06726
12.566 | 73.184813 | 81.972651 | 84.058974
12.568 | 73.177288 | 81.963981 | 84.050568
12.57 | 73.16976 | 81.955209 | 84.042048
12.572 | 73.162227 | 81.946343 | 84.033421
12.574 | 73.154691 | 81.937389 | 84.024695
12.576 | 73.147152 | 81.928355 | 84.015876
12.578 | 73.139608 | 81.919247 | 84.006971
12.58 | 73.13206 | 81.910077 | 83.997994
12.582 | 73.124504 | 81.90085 | 83.988957
12.584 | 73.116941 | 81.891554 | 83.979842
12.586 | 73.109376 | 81.882175 | 83.970632
12.588 | 73.101809 | 81.8727 | 83.961308
12.59 | 73.094243 | 81.863114 | 83.951853
12.592 | 73.08668 | 81.853404 | 83.942247
12.594 | 73.079123 | 81.843556 | 83.932472
12.596 | 73.071574 | 81.83355 | 83.922502
12.598 | 73.064031 | 81.823381 | 83.912327
12.6 | 73.056493 | 81.813071 | 83.901979
12.602 | 73.048957 | 81.802647 | 83.891494
12.604 | 73.04142 | 81.792133 | 83.880905
12.606 | 73.033882 | 81.781555 | 83.870248
12.608 | 73.026338 | 81.770939 | 83.859556
12.61 | 73.018788 | 81.760308 | 83.848863
12.612 | 73.011228 | 81.749641 | 83.838148
12.614 | 73.003661 | 81.738875 | 83.827334
12.616 | 72.996088 | 81.728036 | 83.816448
12.618 | 72.988512 | 81.717152 | 83.805515
12.62 | 72.980936 | 81.706248 | 83.794563
12.622 | 72.97336 | 81.695353 | 83.783621
12.624 | 72.965788 | 81.684494 | 83.772714
12.626 | 72.958222 | 81.673698 | 83.76187
12.628 | 72.950662 | 81.662968 | 83.751089
12.63 | 72.943104 | 81.652271 | 83.740339
12.632 | 72.935548 | 81.641601 | 83.729614
12.634 | 72.927995 | 81.630952 | 83.718909
12.636 | 72.920444 | 81.620315 | 83.70822
12.638 | 72.912895 | 81.609685 | 83.697542
12.64 | 72.905349 | 81.599054 | 83.686871
12.642 | 72.897806 | 81.588416 | 83.676203
12.644 | 72.890262 | 81.577779 | 83.66555
12.646 | 72.882717 | 81.567157 | 83.654931
12.648 | 72.875173 | 81.556543 | 83.644331
12.65 | 72.867631 | 81.545931 | 83.633737
12.652 | 72.860095 | 81.535315 | 83.623136
12.654 | 72.852566 | 81.524686 | 83.612515
12.656 | 72.845047 | 81.51404 | 83.60186
12.658 | 72.837539 | 81.503369 | 83.591158
12.66 | 72.830045 | 81.492653 | 83.580381
12.662 | 72.822563 | 81.481883 | 83.569524
12.664 | 72.815091 | 81.471082 | 83.558615
12.666 | 72.807627 | 81.460271 | 83.547687
12.668 | 72.800169 | 81.449472 | 83.536771
12.67 | 72.792714 | 81.438708 | 83.525897
12.672 | 72.78526 | 81.428001 | 83.515097
12.674 | 72.777805 | 81.417373 | 83.504401
12.676 | 72.770349 | 81.406801 | 83.493788
12.678 | 72.762896 | 81.396236 | 83.483196
12.68 | 72.755445 | 81.385697 | 83.472646
12.682 | 72.747996 | 81.375206 | 83.462155
12.684 | 72.74055 | 81.364787 | 83.451744
12.686 | 72.733106 | 81.35446 | 83.441433
12.688 | 72.725664 | 81.344247 | 83.431241
12.69 | 72.718225 | 81.334171 | 83.421188
12.692 | 72.710788 | 81.324238 | 83.411279
12.694 | 72.703353 | 81.314426 | 83.401492
12.696 | 72.695921 | 81.304723 | 83.391819
12.698 | 72.688491 | 81.295123 | 83.382254
12.7 | 72.681063 | 81.285615 | 83.372791
12.702 | 72.673638 | 81.276191 | 83.363421
12.704 | 72.666215 | 81.266842 | 83.35414
12.706 | 72.658794 | 81.25756 | 83.34494
12.708 | 72.651376 | 81.248342 | 83.335819
12.71 | 72.64396 | 81.239197 | 83.326784
12.712 | 72.636546 | 81.23013 | 83.317838
12.714 | 72.629135 | 81.221142 | 83.308982
12.716 | 72.621726 | 81.212234 | 83.300218
12.718 | 72.614319 | 81.20341 | 83.29155
12.72 | 72.606915 | 81.194671 | 83.282978
12.722 | 72.599513 | 81.186019 | 83.274506
12.724 | 72.592117 | 81.177469 | 83.266148
12.726 | 72.584736 | 81.169047 | 83.25794
12.728 | 72.577363 | 81.160734 | 83.249855
12.73 | 72.569993 | 81.152506 | 83.241867
12.732 | 72.562619 | 81.144338 | 83.233947
12.734 | 72.555234 | 81.136207 | 83.226067
12.736 | 72.547833 | 81.12809 | 83.218199
12.738 | 72.540408 | 81.119962 | 83.210315
12.74 | 72.532959 | 81.111825 | 83.202414
12.742 | 72.525506 | 81.103758 | 83.194582
12.744 | 72.518045 | 81.095744 | 83.186803
12.746 | 72.51057 | 81.087755 | 83.179049
12.748 | 72.503074 | 81.07976 | 83.171288
12.75 | 72.495552 | 81.071728 | 83.163491
12.752 | 72.487996 | 81.063631 | 83.155629
12.754 | 72.4804 | 81.055438 | 83.14767
12.756 | 72.47276 | 81.047126 | 83.139593
12.758 | 72.465081 | 81.038723 | 83.131429
12.76 | 72.457368 | 81.030245 | 83.123192
12.762 | 72.449621 | 81.021704 | 83.114893
12.764 | 72.441845 | 81.01311 | 83.10654
12.766 | 72.43404 | 81.004474 | 83.09814
12.768 | 72.426208 | 80.995806 | 83.089703
12.77 | 72.418353 | 80.987118 | 83.081237
12.772 | 72.410475 | 80.978417 | 83.072749
12.774 | 72.402572 | 80.969684 | 83.064214
12.776 | 72.394643 | 80.960913 | 83.055629
12.778 | 72.386688 | 80.952108 | 83.047004
12.78 | 72.378707 | 80.943275 | 83.038346
12.782 | 72.3707 | 80.934417 | 83.029664
12.784 | 72.362667 | 80.925538 | 83.020967
12.786 | 72.354608 | 80.916642 | 83.012262
12.788 | 72.346522 | 80.907735 | 83.003559
12.79 | 72.338414 | 80.898846 | 82.994896
12.792 | 72.330283 | 80.889973 | 82.986268
12.794 | 72.322128 | 80.881093 | 82.977643
12.796 | 72.313945 | 80.872184 | 82.968992
12.798 | 72.305734 | 80.863223 | 82.960282
12.8 | 72.297492 | 80.854186 | 82.951483
12.802 | 72.289217 | 80.845051 | 82.942562
12.804 | 72.280907 | 80.835796 | 82.93349
12.806 | 72.272574 | 80.826467 | 82.924316
12.808 | 72.264228 | 80.817118 | 82.915106
12.81 | 72.255859 | 80.807715 | 82.905824
12.812 | 72.247457 | 80.798223 | 82.896435
12.814 | 72.23901 | 80.788605 | 82.886904
12.816 | 72.230509 | 80.778828 | 82.877197
12.818 | 72.221943 | 80.768855 | 82.867278
12.82 | 72.213303 | 80.758653 | 82.857112
12.822 | 72.204581 | 80.7482 | 82.846678
12.824 | 72.195782 | 80.737523 | 82.836003
12.826 | 72.186916 | 80.726647 | 82.825112
12.828 | 72.177991 | 80.715593 | 82.814026
12.83 | 72.169015 | 80.704386 | 82.80277
12.832 | 72.159996 | 80.693046 | 82.791366
12.834 | 72.150943 | 80.681599 | 82.779835
12.836 | 72.141863 | 80.670065 | 82.768202
12.838 | 72.132763 | 80.658458 | 82.756479
12.84 | 72.123633 | 80.646739 | 82.744623
12.842 | 72.114469 | 80.634904 | 82.732631
12.844 | 72.105269 | 80.622955 | 82.720508
12.846 | 72.096032 | 80.610893 | 82.708256
12.848 | 72.086754 | 80.59872 | 82.695882
12.85 | 72.077434 | 80.58644 | 82.683388
12.852 | 72.06807 | 80.574053 | 82.670779
12.854 | 72.058661 | 80.561561 | 82.658057
12.856 | 72.049205 | 80.548943 | 82.645196
12.858 | 72.039704 | 80.536198 | 82.632194
12.86 | 72.03016 | 80.52334 | 82.619066
12.862 | 72.020576 | 80.51038 | 82.605828
12.864 | 72.010953 | 80.497331 | 82.592492
12.866 | 72.001294 | 80.484206 | 82.579073
12.868 | 71.9916 | 80.471015 | 82.565585
12.87 | 71.981874 | 80.457772 | 82.552043
12.872 | 71.972112 | 80.444453 | 82.53842
12.874 | 71.96231 | 80.431036 | 82.524689
12.876 | 71.952471 | 80.417534 | 82.510866
12.878 | 71.942597 | 80.403962 | 82.496969
12.88 | 71.93269 | 80.390334 | 82.483012
12.882 | 71.922751 | 80.376664 | 82.469012
12.884 | 71.912783 | 80.362966 | 82.454986
12.886 | 71.902788 | 80.349253 | 82.440948
12.888 | 71.892765 | 80.33553 | 82.426903
12.89 | 71.882709 | 80.321769 | 82.412821
12.892 | 71.87262 | 80.307973 | 82.398703
12.894 | 71.862501 | 80.294141 | 82.38455
12.896 | 71.852354 | 80.280277 | 82.370365
12.898 | 71.84218 | 80.266383 | 82.35615
12.9 | 71.831983 | 80.25246 | 82.341906
12.902 | 71.821764 | 80.238511 | 82.327636
12.904 | 71.811524 | 80.224538 | 82.313342
12.906 | 71.801265 | 80.210549 | 82.299032
12.908 | 71.790984 | 80.196538 | 82.284701
12.91 | 71.78068 | 80.182502 | 82.270344
12.912 | 71.77035 | 80.168433 | 82.255955
12.914 | 71.759993 | 80.154326 | 82.241528
12.916 | 71.749606 | 80.140176 | 82.227057
12.918 | 71.739188 | 80.125975 | 82.212536
12.92 | 71.728737 | 80.111718 | 82.19796
12.922 | 71.718251 | 80.097384 | 82.183301
12.924 | 71.707733 | 80.082971 | 82.168556
12.926 | 71.697183 | 80.068499 | 82.153749
12.928 | 71.686605 | 80.053987 | 82.138904
12.93 | 71.675999 | 80.039456 | 82.124044
12.932 | 71.665368 | 80.024924 | 82.109193
12.934 | 71.654715 | 80.010412 | 82.094374
12.936 | 71.64404 | 79.995939 | 82.079611
12.938 | 71.633344 | 79.981493 | 82.064894
12.94 | 71.62262 | 79.967006 | 82.050152
12.942 | 71.61187 | 79.952499 | 82.035402
12.944 | 71.601096 | 79.937999 | 82.020671
12.946 | 71.590299 | 79.923534 | 82.005984
12.948 | 71.579483 | 79.90913 | 81.991366
12.95 | 71.568649 | 79.894815 | 81.976842
12.952 | 71.557798 | 79.880617 | 81.962437
12.954 | 71.546933 | 79.86656 | 81.948175
12.956 | 71.536051 | 79.852643 | 81.934047
12.958 | 71.52515 | 79.838843 | 81.920033
12.96 | 71.514231 | 79.825139 | 81.906117
12.962 | 71.503294 | 79.811509 | 81.892284
12.964 | 71.492339 | 79.797932 | 81.878518
12.966 | 71.481365 | 79.784387 | 81.864804
12.968 | 71.470374 | 79.770852 | 81.851126
12.97 | 71.459364 | 79.757307 | 81.837469
12.972 | 71.448337 | 79.743764 | 81.82385
12.974 | 71.437297 | 79.730257 | 81.8103
12.976 | 71.42624 | 79.716781 | 81.796807
12.978 | 71.415164 | 79.703329 | 81.78336
12.98 | 71.404069 | 79.689898 | 81.769948
12.982 | 71.392951 | 79.676479 | 81.756558
12.984 | 71.381809 | 79.663069 | 81.74318
12.986 | 71.370641 | 79.64966 | 81.729802
12.988 | 71.359447 | 79.63625 | 81.716418
12.99 | 71.348228 | 79.622852 | 81.703056
12.992 | 71.336986 | 79.609466 | 81.689717
12.994 | 71.32572 | 79.596089 | 81.676394
12.996 | 71.314431 | 79.582721 | 81.663082
12.998 | 71.303119 | 79.569359 | 81.649775
13 | 71.291784 | 79.556002 | 81.636468
13.002 | 71.280426 | 79.542647 | 81.623155
13.004 | 71.269044 | 79.529293 | 81.60983
13.006 | 71.257644 | 79.515958 | 81.59651
13.008 | 71.246228 | 79.502651 | 81.583205
13.01 | 71.234792 | 79.489359 | 81.569907
13.012 | 71.223331 | 79.476067 | 81.556605
13.014 | 71.211843 | 79.462763 | 81.54329
13.016 | 71.200324 | 79.449434 | 81.529953
13.018 | 71.188769 | 79.436066 | 81.516585
13.02 | 71.177175 | 79.422647 | 81.503175
13.022 | 71.165539 | 79.409167 | 81.489718
13.024 | 71.153861 | 79.395635 | 81.476224
13.026 | 71.142145 | 79.382061 | 81.462698
13.028 | 71.130394 | 79.368453 | 81.449143
13.03 | 71.118613 | 79.354817 | 81.435563
13.032 | 71.106805 | 79.341161 | 81.421962
13.034 | 71.094974 | 79.327494 | 81.408344
13.036 | 71.083123 | 79.313821 | 81.394712
13.038 | 71.071257 | 79.300151 | 81.381071
13.04 | 71.059372 | 79.286483 | 81.367422
13.042 | 71.047464 | 79.27281 | 81.353762
13.044 | 71.035534 | 79.259127 | 81.340089
13.046 | 71.023581 | 79.245432 | 81.326397
13.048 | 71.011605 | 79.231721 | 81.312684
13.05 | 70.999606 | 79.21799 | 81.298946
13.052 | 70.987585 | 79.204235 | 81.285179
13.054 | 70.975541 | 79.190453 | 81.271379
13.056 | 70.963473 | 79.176646 | 81.257549
13.058 | 70.951375 | 79.162834 | 81.24371
13.06 | 70.93925 | 79.149012 | 81.229854
13.062 | 70.927102 | 79.135171 | 81.215974
13.064 | 70.914933 | 79.1213 | 81.20206
13.066 | 70.902749 | 79.107392 | 81.188103
13.068 | 70.890552 | 79.093437 | 81.174093
13.07 | 70.878347 | 79.079425 | 81.160022
13.072 | 70.866136 | 79.065348 | 81.14588
13.074 | 70.853923 | 79.05123 | 81.131702
13.076 | 70.841705 | 79.037087 | 81.117508
13.078 | 70.829478 | 79.022907 | 81.103276
13.08 | 70.817238 | 79.008676 | 81.088988
13.082 | 70.804981 | 78.994382 | 81.074622
13.084 | 70.792705 | 78.980012 | 81.060159
13.086 | 70.780405 | 78.965553 | 81.045579
13.088 | 70.768078 | 78.950994 | 81.030862
13.09 | 70.75572 | 78.936319 | 81.015987
13.092 | 70.743327 | 78.92152 | 81.000949
13.094 | 70.730905 | 78.906612 | 80.985769
13.096 | 70.718459 | 78.891614 | 80.970472
13.098 | 70.705994 | 78.876545 | 80.95508
13.1 | 70.693516 | 78.861421 | 80.939617
13.102 | 70.68103 | 78.846262 | 80.924107
13.104 | 70.668542 | 78.831085 | 80.908574
13.106 | 70.656057 | 78.815909 | 80.893041
13.108 | 70.643562 | 78.800714 | 80.877482
13.11 | 70.631039 | 78.785463 | 80.86185
13.112 | 70.618499 | 78.770169 | 80.846161
13.114 | 70.605954 | 78.754844 | 80.830432
13.116 | 70.593413 | 78.739501 | 80.814678
13.118 | 70.580889 | 78.724152 | 80.798916
13.12 | 70.56839 | 78.70881 | 80.783161
13.122 | 70.555929 | 78.693488 | 80.767431
13.124 | 70.543515 | 78.678196 | 80.751737
13.126 | 70.531134 | 78.662913 | 80.736052
13.128 | 70.518781 | 78.647632 | 80.720366
13.13 | 70.506453 | 78.632354 | 80.704683
13.132 | 70.494148 | 78.617082 | 80.689006
13.134 | 70.481866 | 78.601817 | 80.673339
13.136 | 70.469603 | 78.586561 | 80.657686
13.138 | 70.457358 | 78.571316 | 80.64205
13.14 | 70.445129 | 78.556084 | 80.626434
13.142 | 70.432912 | 78.54086 | 80.610835
13.144 | 70.420699 | 78.525631 | 80.595237
13.146 | 70.408497 | 78.510404 | 80.579646
13.148 | 70.396312 | 78.495185 | 80.564068
13.15 | 70.384152 | 78.479982 | 80.548511
13.152 | 70.372024 | 78.464801 | 80.532982
13.154 | 70.359935 | 78.44965 | 80.517488
13.156 | 70.347892 | 78.434536 | 80.502036
13.158 | 70.335902 | 78.419465 | 80.486632
13.16 | 70.323957 | 78.404428 | 80.471262
13.162 | 70.312048 | 78.389414 | 80.455914
13.164 | 70.300177 | 78.374427 | 80.440596
13.166 | 70.288345 | 78.359471 | 80.425314
13.168 | 70.276554 | 78.344549 | 80.410075
13.17 | 70.264807 | 78.329664 | 80.394887
13.172 | 70.253104 | 78.31482 | 80.379756
13.174 | 70.241447 | 78.300021 | 80.364689
13.176 | 70.229837 | 78.285267 | 80.34969
13.178 | 70.218269 | 78.270542 | 80.33474
13.18 | 70.206743 | 78.255846 | 80.319838
13.182 | 70.195259 | 78.241186 | 80.304987
13.184 | 70.18382 | 78.22657 | 80.290195
13.186 | 70.172428 | 78.212004 | 80.275465
13.188 | 70.161084 | 78.197495 | 80.260803
13.19 | 70.149789 | 78.183049 | 80.246214
13.192 | 70.138547 | 78.168675 | 80.231704
13.194 | 70.127354 | 78.154369 | 80.217266
13.196 | 70.116202 | 78.140109 | 80.202877
13.198 | 70.105095 | 78.125901 | 80.188546
13.2 | 70.094036 | 78.11175 | 80.174282
13.202 | 70.083029 | 78.097665 | 80.160096
13.204 | 70.072076 | 78.083651 | 80.145998
13.206 | 70.061181 | 78.069717 | 80.131999
13.208 | 70.050348 | 78.055867 | 80.118108
13.21 | 70.03958 | 78.042111 | 80.104336
13.212 | 70.028866 | 78.028428 | 80.090654
13.214 | 70.018197 | 78.0148 | 80.077035
13.216 | 70.00758 | 78.001241 | 80.063497
13.218 | 69.997022 | 77.987762 | 80.05006
13.22 | 69.986529 | 77.974375 | 80.036742
13.222 | 69.976109 | 77.961091 | 80.023562
13.224 | 69.965768 | 77.947924 | 80.010538
13.226 | 69.955513 | 77.934884 | 79.997691
13.228 | 69.94535 | 77.921983 | 79.985037
13.23 | 69.935286 | 77.909226 | 79.97259
13.232 | 69.925313 | 77.896603 | 79.960334
13.234 | 69.915424 | 77.8841 | 79.948245
13.236 | 69.90561 | 77.871708 | 79.936302
13.238 | 69.895862 | 77.859412 | 79.924483
13.24 | 69.886172 | 77.847202 | 79.912765
13.242 | 69.87653 | 77.835065 | 79.901125
13.244 | 69.86693 | 77.82299 | 79.889543
13.246 | 69.857367 | 77.810973 | 79.878009
13.248 | 69.847866 | 77.79906 | 79.866593
13.25 | 69.838428 | 77.787248 | 79.855291
13.252 | 69.829046 | 77.77552 | 79.844085
13.254 | 69.819712 | 77.763861 | 79.832956
13.256 | 69.810419 | 77.752257 | 79.821885
13.258 | 69.801162 | 77.740691 | 79.810855
13.26 | 69.791932 | 77.729148 | 79.799845
13.262 | 69.782725 | 77.717614 | 79.788839
13.264 | 69.773534 | 77.706082 | 79.777828
13.266 | 69.764368 | 77.69457 | 79.766841
13.268 | 69.755231 | 77.683085 | 79.755883
13.27 | 69.746125 | 77.671632 | 79.744957
13.272 | 69.737053 | 77.660216 | 79.734066
13.274 | 69.72802 | 77.648841 | 79.723214
13.276 | 69.719029 | 77.637514 | 79.712404
13.278 | 69.710082 | 77.626238 | 79.70164
13.28 | 69.701183 | 77.615018 | 79.690924
13.282 | 69.692333 | 77.603853 | 79.680255
13.284 | 69.683528 | 77.592731 | 79.669629
13.286 | 69.674767 | 77.581655 | 79.659046
13.288 | 69.666048 | 77.570627 | 79.648505
13.29 | 69.657369 | 77.559647 | 79.638006
13.292 | 69.648729 | 77.548719 | 79.627549
13.294 | 69.640125 | 77.537842 | 79.617135
13.296 | 69.631557 | 77.527019 | 79.606763
13.298 | 69.623021 | 77.516251 | 79.596433
13.3 | 69.614526 | 77.505552 | 79.586162
13.302 | 69.606073 | 77.494924 | 79.575955
13.304 | 69.59766 | 77.484356 | 79.565801
13.306 | 69.589283 | 77.473839 | 79.555687
13.308 | 69.58094 | 77.463362 | 79.545602
13.31 | 69.572625 | 77.452917 | 79.535534
13.312 | 69.564337 | 77.442493 | 79.525473
13.314 | 69.556072 | 77.432079 | 79.515406
13.316 | 69.547827 | 77.421668 | 79.505324
13.318 | 69.539609 | 77.411277 | 79.495254
13.32 | 69.53142 | 77.400914 | 79.485206
13.322 | 69.523259 | 77.390576 | 79.475172
13.324 | 69.515125 | 77.380259 | 79.465144
13.326 | 69.507015 | 77.369961 | 79.455113
13.328 | 69.498928 | 77.359678 | 79.445072
13.33 | 69.490862 | 77.349407 | 79.435012
13.332 | 69.482816 | 77.339144 | 79.424925
13.334 | 69.474789 | 77.328888 | 79.414806
13.336 | 69.466789 | 77.318652 | 79.404674
13.338 | 69.458815 | 77.308437 | 79.394535
13.34 | 69.450866 | 77.298237 | 79.384382
13.342 | 69.442937 | 77.288048 | 79.374211
13.344 | 69.435025 | 77.277866 | 79.364017
13.346 | 69.427127 | 77.267684 | 79.353796
13.348 | 69.419239 | 77.257499 | 79.343542
13.35 | 69.41136 | 77.247305 | 79.33325
13.352 | 69.403486 | 77.237101 | 79.322922
13.354 | 69.395629 | 77.226907 | 79.312594
13.356 | 69.387789 | 77.21672 | 79.302261
13.358 | 69.379963 | 77.206535 | 79.291906
13.36 | 69.372147 | 77.196345 | 79.281513
13.362 | 69.364338 | 77.186145 | 79.271066
13.364 | 69.356534 | 77.175926 | 79.260549
13.366 | 69.34873 | 77.165684 | 79.249946
13.368 | 69.340924 | 77.155411 | 79.239241
13.37 | 69.333111 | 77.145099 | 79.228415
13.372 | 69.325286 | 77.134734 | 79.217448
13.374 | 69.317454 | 77.124327 | 79.206364
13.376 | 69.309621 | 77.113892 | 79.195189
13.378 | 69.301794 | 77.103444 | 79.183951
13.38 | 69.293979 | 77.092998 | 79.172676
13.382 | 69.286182 | 77.082567 | 79.161393
13.384 | 69.278411 | 77.072166 | 79.150127
13.386 | 69.27067 | 77.061809 | 79.138907
13.388 | 69.26296 | 77.0515 | 79.127738
13.39 | 69.255257 | 77.041196 | 79.116538
13.392 | 69.247563 | 77.030901 | 79.105315
13.394 | 69.239888 | 77.020624 | 79.094087
13.396 | 69.232238 | 77.010374 | 79.082873
13.398 | 69.224622 | 77.000161 | 79.071692
13.4 | 69.217047 | 76.989995 | 79.060564
13.402 | 69.209522 | 76.979884 | 79.049507
13.404 | 69.202054 | 76.969839 | 79.038539
13.406 | 69.194647 | 76.959863 | 79.027673
13.408 | 69.187287 | 76.94994 | 79.016881
13.41 | 69.179971 | 76.940067 | 79.006155
13.412 | 69.1727 | 76.930244 | 78.995492
13.414 | 69.165473 | 76.920471 | 78.984885
13.416 | 69.158291 | 76.910748 | 78.974331
13.418 | 69.151154 | 76.901076 | 78.963824
13.42 | 69.144061 | 76.891453 | 78.953359
13.422 | 69.137012 | 76.88188 | 78.942933
13.424 | 69.130009 | 76.872359 | 78.932543
13.426 | 69.123053 | 76.862898 | 78.922201
13.428 | 69.116144 | 76.853493 | 78.911907
13.43 | 69.10928 | 76.844141 | 78.901658
13.432 | 69.102459 | 76.834835 | 78.891454
13.434 | 69.09568 | 76.825571 | 78.881292
13.436 | 69.088942 | 76.816345 | 78.871172
13.438 | 69.082241 | 76.807151 | 78.861091
13.44 | 69.075578 | 76.797986 | 78.851048
13.442 | 69.068949 | 76.788843 | 78.841037
13.444 | 69.062353 | 76.779713 | 78.831039
13.446 | 69.055791 | 76.770606 | 78.821063
13.448 | 69.049268 | 76.761529 | 78.811123
13.45 | 69.042785 | 76.752494 | 78.801229
13.452 | 69.036347 | 76.743508 | 78.791395
13.454 | 69.029955 | 76.734581 | 78.781633
13.456 | 69.023614 | 76.725722 | 78.771955
13.458 | 69.017326 | 76.716941 | 78.762373
13.46 | 69.011091 | 76.70824 | 78.752889
13.462 | 69.004895 | 76.699596 | 78.743456
13.464 | 68.998741 | 76.691007 | 78.73408
13.466 | 68.992633 | 76.68248 | 78.724774
13.468 | 68.986575 | 76.674017 | 78.715553
13.47 | 68.980573 | 76.665624 | 78.706428
13.472 | 68.97463 | 76.657305 | 78.697416
13.474 | 68.968751 | 76.649066 | 78.688528
13.476 | 68.962941 | 76.640909 | 78.679779
13.478 | 68.957203 | 76.632839 | 78.671179
13.48 | 68.951532 | 76.624847 | 78.662705
13.482 | 68.945925 | 76.616931 | 78.654352
13.484 | 68.940381 | 76.609092 | 78.646118
13.486 | 68.934898 | 76.601329 | 78.638001
13.488 | 68.929474 | 76.593641 | 78.629999
13.49 | 68.924108 | 76.58603 | 78.622112
13.492 | 68.918798 | 76.578495 | 78.614337
13.494 | 68.913543 | 76.571036 | 78.606672
13.496 | 68.908341 | 76.563651 | 78.599115
13.498 | 68.903182 | 76.556327 | 78.591644
13.5 | 68.898069 | 76.549066 | 78.584266
13.502 | 68.893009 | 76.541875 | 78.576993
13.504 | 68.888008 | 76.534762 | 78.569835
13.506 | 68.883071 | 76.527735 | 78.562806
13.508 | 68.878205 | 76.520801 | 78.555917
13.51 | 68.873415 | 76.513967 | 78.54918
13.512 | 68.868707 | 76.507241 | 78.542607
13.514 | 68.864089 | 76.500631 | 78.536212
13.516 | 68.859575 | 76.494159 | 78.530027
13.518 | 68.85516 | 76.487817 | 78.524042
13.52 | 68.85083 | 76.481588 | 78.518228
13.522 | 68.846572 | 76.475452 | 78.512556
13.524 | 68.842372 | 76.469393 | 78.506997
13.526 | 68.838216 | 76.463392 | 78.501524
13.528 | 68.834092 | 76.45743 | 78.496107
13.53 | 68.829985 | 76.451491 | 78.490718
13.532 | 68.825883 | 76.445557 | 78.48533
13.534 | 68.821823 | 76.439677 | 78.480012
13.536 | 68.817825 | 76.433877 | 78.474803
13.538 | 68.813874 | 76.428138 | 78.46968
13.54 | 68.809955 | 76.42244 | 78.464616
13.542 | 68.806054 | 76.416765 | 78.459585
13.544 | 68.802155 | 76.411093 | 78.454564
13.546 | 68.798244 | 76.405405 | 78.449526
13.548 | 68.794305 | 76.399681 | 78.444447
13.55 | 68.790325 | 76.393902 | 78.439301
13.552 | 68.786305 | 76.388069 | 78.434089
13.554 | 68.782263 | 76.382204 | 78.428842
13.556 | 68.778203 | 76.376314 | 78.423568
13.558 | 68.77413 | 76.370406 | 78.418277
13.56 | 68.770049 | 76.364489 | 78.412976
13.562 | 68.765964 | 76.358569 | 78.407676
13.564 | 68.761879 | 76.352654 | 78.402385
13.566 | 68.757799 | 76.346752 | 78.397111
13.568 | 68.753728 | 76.340868 | 78.391864
13.57 | 68.749664 | 76.335004 | 78.38664
13.572 | 68.745591 | 76.329144 | 78.381414
13.574 | 68.741513 | 76.323287 | 78.37619
13.576 | 68.737435 | 76.317437 | 78.370976
13.578 | 68.733362 | 76.311594 | 78.365775
13.58 | 68.729297 | 76.305759 | 78.360595
13.582 | 68.725245 | 76.299934 | 78.355442
13.584 | 68.72121 | 76.294121 | 78.35032
13.586 | 68.717196 | 76.288321 | 78.345235
13.588 | 68.713212 | 76.28254 | 78.340202
13.59 | 68.709268 | 76.276795 | 78.335252
13.592 | 68.705358 | 76.271078 | 78.33037
13.594 | 68.701468 | 76.265379 | 78.325529
13.596 | 68.697588 | 76.259685 | 78.320706
13.598 | 68.693706 | 76.253986 | 78.315875
13.6 | 68.68981 | 76.248268 | 78.311013
13.602 | 68.685888 | 76.242521 | 78.306094
13.604 | 68.68193 | 76.236733 | 78.301093
13.606 | 68.677926 | 76.230897 | 78.295994
13.608 | 68.673918 | 76.225064 | 78.290876
13.61 | 68.669912 | 76.219239 | 78.285755
13.612 | 68.665895 | 76.213404 | 78.280606
13.614 | 68.661855 | 76.207541 | 78.275405
13.616 | 68.657779 | 76.201631 | 78.270128
13.618 | 68.653653 | 76.195655 | 78.26475
13.62 | 68.649465 | 76.189595 | 78.259247
13.622 | 68.645202 | 76.183431 | 78.253594
13.624 | 68.640851 | 76.177146 | 78.247768
13.626 | 68.636416 | 76.170743 | 78.241773
13.628 | 68.631911 | 76.164243 | 78.235634
13.63 | 68.627341 | 76.157654 | 78.229363
13.632 | 68.62271 | 76.150982 | 78.222969
13.634 | 68.618023 | 76.144234 | 78.216462
13.636 | 68.613283 | 76.137418 | 78.209852
13.638 | 68.608495 | 76.130541 | 78.20315
13.64 | 68.603664 | 76.12361 | 78.196366
13.642 | 68.598794 | 76.116632 | 78.189509
13.644 | 68.593884 | 76.109611 | 78.182585
13.646 | 68.588929 | 76.102537 | 78.175585
13.648 | 68.583926 | 76.095408 | 78.168502
13.65 | 68.578876 | 76.08822 | 78.161331
13.652 | 68.57378 | 76.080971 | 78.154067
13.654 | 68.568637 | 76.073659 | 78.146703
13.656 | 68.563446 | 76.066279 | 78.139234
13.658 | 68.55821 | 76.05883 | 78.131656
13.66 | 68.552926 | 76.051309 | 78.123961
13.662 | 68.547594 | 76.043711 | 78.116141
13.664 | 68.542197 | 76.036013 | 78.108167
13.666 | 68.53674 | 76.028223 | 78.100049
13.668 | 68.53123 | 76.020356 | 78.091809
13.67 | 68.525675 | 76.012425 | 78.083468
13.672 | 68.520086 | 76.004444 | 78.075048
13.674 | 68.514469 | 75.996428 | 78.066569
13.676 | 68.508833 | 75.988391 | 78.058053
13.678 | 68.503187 | 75.980346 | 78.04952
13.68 | 68.497539 | 75.972308 | 78.040991
13.682 | 68.491869 | 75.964242 | 78.03242
13.684 | 68.486161 | 75.956123 | 78.02377
13.686 | 68.480424 | 75.947966 | 78.01506
13.688 | 68.474666 | 75.939784 | 78.006308
13.69 | 68.468897 | 75.931592 | 77.997532
13.692 | 68.463123 | 75.923402 | 77.98875
13.694 | 68.457354 | 75.91523 | 77.97998
13.696 | 68.451597 | 75.907089 | 77.97124
13.698 | 68.445862 | 75.898993 | 77.962549
13.7 | 68.440152 | 75.890949 | 77.953914
13.702 | 68.434455 | 75.882943 | 77.945313
13.704 | 68.428768 | 75.874966 | 77.936738
13.706 | 68.423088 | 75.867012 | 77.928181
13.708 | 68.417412 | 75.859074 | 77.919636
13.71 | 68.411739 | 75.851145 | 77.911096
13.712 | 68.406064 | 75.843217 | 77.902553
13.714 | 68.400385 | 75.835285 | 77.894002
13.716 | 68.3947 | 75.827341 | 77.885434
13.718 | 68.389007 | 75.819379 | 77.876845
13.72 | 68.383317 | 75.811413 | 77.86825
13.722 | 68.377632 | 75.803448 | 77.859655
13.724 | 68.371947 | 75.795482 | 77.851055
13.726 | 68.36626 | 75.787514 | 77.842449
13.728 | 68.360565 | 75.779542 | 77.833834
13.73 | 68.354859 | 75.771565 | 77.825207
13.732 | 68.349137 | 75.763582 | 77.816565
13.734 | 68.343395 | 75.755591 | 77.807906
13.736 | 68.33763 | 75.747591 | 77.799226
13.738 | 68.331829 | 75.73957 | 77.790508
13.74 | 68.325985 | 75.731515 | 77.781736
13.742 | 68.32011 | 75.723437 | 77.772927
13.744 | 68.314216 | 75.715351 | 77.764098
13.746 | 68.308316 | 75.707266 | 77.755267
13.748 | 68.302421 | 75.699197 | 77.746452
13.75 | 68.296544 | 75.691155 | 77.737671
13.752 | 68.290697 | 75.683152 | 77.72894
13.754 | 68.284892 | 75.6752 | 77.720279
13.756 | 68.279136 | 75.667304 | 77.711692
13.758 | 68.273388 | 75.659414 | 77.703105
13.76 | 68.267646 | 75.651531 | 77.694519
13.762 | 68.261921 | 75.643668 | 77.685956
13.764 | 68.256221 | 75.635842 | 77.677441
13.766 | 68.250556 | 75.628066 | 77.668996
13.768 | 68.244935 | 75.620356 | 77.660643
13.77 | 68.239367 | 75.612726 | 77.652405
13.772 | 68.233863 | 75.605192 | 77.644305
13.774 | 68.228431 | 75.597766 | 77.636366
13.776 | 68.223075 | 75.590453 | 77.62859
13.778 | 68.217785 | 75.583235 | 77.620954
13.78 | 68.212556 | 75.576106 | 77.613444
13.782 | 68.207381 | 75.569057 | 77.606049
13.784 | 68.202253 | 75.562079 | 77.598757
13.786 | 68.197166 | 75.555166 | 77.591555
13.788 | 68.192111 | 75.548308 | 77.584432
13.79 | 68.187084 | 75.541497 | 77.577375
13.792 | 68.182077 | 75.534727 | 77.570372
13.794 | 68.177086 | 75.527991 | 77.563417
13.796 | 68.172126 | 75.521311 | 77.55654
13.798 | 68.167199 | 75.514687 | 77.549742
13.8 | 68.162304 | 75.508118 | 77.543021
13.802 | 68.15744 | 75.5016 | 77.536373
13.804 | 68.152605 | 75.495132 | 77.529792
13.806 | 68.147797 | 75.488709 | 77.523276
13.808 | 68.143016 | 75.482331 | 77.516821
13.81 | 68.13826 | 75.475993 | 77.510421
13.812 | 68.133528 | 75.469693 | 77.504074
13.814 | 68.12883 | 75.463447 | 77.497797
13.816 | 68.124176 | 75.457272 | 77.49161
13.818 | 68.119559 | 75.451155 | 77.4855
13.82 | 68.11497 | 75.445085 | 77.479454
13.822 | 68.110401 | 75.43905 | 77.473459
13.824 | 68.105846 | 75.433038 | 77.467501
13.826 | 68.101295 | 75.427037 | 77.461567
13.828 | 68.096741 | 75.421035 | 77.455644
13.83 | 68.092176 | 75.41502 | 77.449719
13.832 | 68.087595 | 75.408987 | 77.443786
13.834 | 68.083026 | 75.402981 | 77.437903
13.836 | 68.078469 | 75.397005 | 77.432071
13.838 | 68.073919 | 75.391045 | 77.426273
13.84 | 68.069369 | 75.385089 | 77.42049
13.842 | 68.064813 | 75.379123 | 77.414703
13.844 | 68.060244 | 75.373135 | 77.408895
13.846 | 68.055656 | 75.367111 | 77.403048
13.848 | 68.051041 | 75.361039 | 77.397142
13.85 | 68.046395 | 75.354905 | 77.391161
13.852 | 68.041717 | 75.348708 | 77.3851
13.854 | 68.037019 | 75.342465 | 77.378982
13.856 | 68.032301 | 75.336181 | 77.372816
13.858 | 68.027564 | 75.32986 | 77.366607
13.86 | 68.022808 | 75.323506 | 77.360363
13.862 | 68.018033 | 75.317123 | 77.354089
13.864 | 68.013238 | 75.310714 | 77.347793
13.866 | 68.008424 | 75.304285 | 77.341481
13.868 | 68.003591 | 75.297837 | 77.335158
13.87 | 67.998738 | 75.291376 | 77.328832
13.872 | 67.993862 | 75.284893 | 77.32249
13.874 | 67.988961 | 75.278385 | 77.316128
13.876 | 67.984038 | 75.271852 | 77.309745
13.878 | 67.979096 | 75.265297 | 77.303344
13.88 | 67.974137 | 75.25872 | 77.296925
13.882 | 67.969165 | 75.252123 | 77.29049
13.884 | 67.964181 | 75.245507 | 77.28404
13.886 | 67.959188 | 75.238873 | 77.277576
13.888 | 67.954188 | 75.232223 | 77.2711
13.89 | 67.949187 | 75.225563 | 77.26462
13.892 | 67.944194 | 75.218911 | 77.258165
13.894 | 67.939203 | 75.21226 | 77.251723
13.896 | 67.934205 | 75.205597 | 77.245277
13.898 | 67.929195 | 75.198913 | 77.238811
13.9 | 67.924163 | 75.192194 | 77.232308
13.902 | 67.919103 | 75.18543 | 77.225752
13.904 | 67.914006 | 75.17861 | 77.219127
13.906 | 67.908866 | 75.171721 | 77.212416
13.908 | 67.903674 | 75.164754 | 77.205602
13.91 | 67.898448 | 75.157735 | 77.198723
13.912 | 67.893212 | 75.150708 | 77.191835
13.914 | 67.887957 | 75.143653 | 77.184913
13.916 | 67.88267 | 75.13655 | 77.177932
13.918 | 67.877341 | 75.129378 | 77.170867
13.92 | 67.871957 | 75.122118 | 77.163692
13.922 | 67.866508 | 75.114749 | 77.156384
13.924 | 67.860983 | 75.107251 | 77.148916
13.926 | 67.855369 | 75.099605 | 77.141264
13.928 | 67.849657 | 75.09179 | 77.133403
13.93 | 67.843844 | 75.083804 | 77.125327
13.932 | 67.837939 | 75.075663 | 77.117058
13.934 | 67.831953 | 75.067385 | 77.108619
13.936 | 67.825896 | 75.058987 | 77.100032
13.938 | 67.819777 | 75.050487 | 77.091319
13.94 | 67.813606 | 75.041904 | 77.082504
13.942 | 67.807395 | 75.033253 | 77.073609
13.944 | 67.801153 | 75.024553 | 77.064656
13.946 | 67.794889 | 75.015822 | 77.055669
13.948 | 67.788607 | 75.007065 | 77.046655
13.95 | 67.78228 | 74.998233 | 77.037556
13.952 | 67.775906 | 74.989324 | 77.028368
13.954 | 67.769489 | 74.980347 | 77.0191
13.956 | 67.763035 | 74.97131 | 77.00976
13.958 | 67.756549 | 74.962222 | 77.000358
13.96 | 67.750036 | 74.953092 | 76.990901
13.962 | 67.743501 | 74.943929 | 76.981398
13.964 | 67.736948 | 74.934741 | 76.971859
13.966 | 67.730383 | 74.925537 | 76.962292
13.968 | 67.723801 | 74.916309 | 76.952689
13.97 | 67.717182 | 74.907027 | 76.943017
13.972 | 67.710532 | 74.8977 | 76.933285
13.974 | 67.703856 | 74.888335 | 76.923503
13.976 | 67.697162 | 74.878941 | 76.913681
13.978 | 67.690455 | 74.869526 | 76.903828
13.98 | 67.683741 | 74.8601 | 76.893955
13.982 | 67.677026 | 74.850671 | 76.884071
13.984 | 67.670318 | 74.841247 | 76.874187
13.986 | 67.66362 | 74.831837 | 76.864311
13.988 | 67.656923 | 74.822421 | 76.854419
13.99 | 67.650213 | 74.812977 | 76.844486
13.992 | 67.643494 | 74.803515 | 76.834525
13.994 | 67.636772 | 74.794045 | 76.824547
13.996 | 67.630052 | 74.784578 | 76.814565
13.998 | 67.623338 | 74.775122 | 76.804591
14 | 67.616635 | 74.765687 | 76.794638
14.002 | 67.609948 | 74.756283 | 76.784716
14.004 | 67.603283 | 74.746921 | 76.77484
14.006 | 67.596642 | 74.737607 | 76.765019
14.008 | 67.590018 | 74.728328 | 76.755236
14.01 | 67.583405 | 74.719072 | 76.745479
14.012 | 67.576804 | 74.709841 | 76.73575
14.014 | 67.570218 | 74.700637 | 76.726047
14.016 | 67.563646 | 74.69146 | 76.71637
14.018 | 67.55709 | 74.682312 | 76.70672
14.02 | 67.550551 | 74.673193 | 76.697096
14.022 | 67.544031 | 74.664106 | 76.687499
14.024 | 67.53753 | 74.655051 | 76.677928
14.026 | 67.531051 | 74.64603 | 76.668384
14.028 | 67.524595 | 74.637047 | 76.658869
14.03 | 67.518161 | 74.628102 | 76.649382
14.032 | 67.511747 | 74.61919 | 76.639923
14.034 | 67.505351 | 74.610308 | 76.63049
14.036 | 67.498969 | 74.601452 | 76.621082
14.038 | 67.4926 | 74.592618 | 76.611698
14.04 | 67.486241 | 74.583803 | 76.602336
14.042 | 67.47989 | 74.575004 | 76.592996
14.044 | 67.473544 | 74.566216 | 76.583676
14.046 | 67.467198 | 74.557432 | 76.574369
14.048 | 67.460842 | 74.548631 | 76.56505
14.05 | 67.45448 | 74.539823 | 76.555728
14.052 | 67.448122 | 74.531022 | 76.546417
14.054 | 67.441775 | 74.522243 | 76.537132
14.056 | 67.435448 | 74.513499 | 76.527887
14.058 | 67.42915 | 74.504806 | 76.518696
14.06 | 67.422888 | 74.496177 | 76.509573
14.062 | 67.416671 | 74.487626 | 76.500533
14.064 | 67.410507 | 74.479168 | 76.491589
14.066 | 67.40439 | 74.470793 | 76.48273
14.068 | 67.398283 | 74.46244 | 76.473884
14.07 | 67.392193 | 74.45412 | 76.465069
14.072 | 67.386132 | 74.445853 | 76.456307
14.074 | 67.380112 | 74.437657 | 76.447622
14.076 | 67.374145 | 74.429551 | 76.439037
14.078 | 67.368242 | 74.421554 | 76.430576
14.08 | 67.362415 | 74.413684 | 76.422263
14.082 | 67.356676 | 74.405961 | 76.41412
14.084 | 67.351037 | 74.398402 | 76.406171
14.086 | 67.345511 | 74.391029 | 76.398439
14.088 | 67.340101 | 74.38384 | 76.390922
14.09 | 67.334792 | 74.376815 | 76.383592
14.092 | 67.329568 | 74.369928 | 76.376422
14.094 | 67.324411 | 74.363157 | 76.369386
14.096 | 67.319306 | 74.356478 | 76.362456
14.098 | 67.314235 | 74.349868 | 76.355605
14.1 | 67.309184 | 74.343303 | 76.348808
14.102 | 67.304134 | 74.336759 | 76.342036
14.104 | 67.299071 | 74.330215 | 76.335262
14.106 | 67.294006 | 74.323691 | 76.328511
14.108 | 67.288984 | 74.317256 | 76.321856
14.11 | 67.283997 | 74.310895 | 76.315284
14.112 | 67.279034 | 74.304592 | 76.308775
14.114 | 67.274088 | 74.298327 | 76.302314
14.116 | 67.269148 | 74.292085 | 76.295883
14.118 | 67.264206 | 74.285847 | 76.289464
14.12 | 67.259253 | 74.279596 | 76.283039
14.122 | 67.254278 | 74.273315 | 76.276593
14.124 | 67.249273 | 74.266986 | 76.270106
14.126 | 67.244246 | 74.260621 | 76.263591
14.128 | 67.23922 | 74.254257 | 76.257084
14.13 | 67.23419 | 74.24789 | 76.250582
14.132 | 67.229152 | 74.241515 | 76.24408
14.134 | 67.224102 | 74.235128 | 76.237574
14.136 | 67.219036 | 74.228725 | 76.231059
14.138 | 67.213947 | 74.2223 | 76.22453
14.14 | 67.208832 | 74.215849 | 76.217983
14.142 | 67.203687 | 74.209368 | 76.211413
14.144 | 67.198506 | 74.202853 | 76.204816
14.146 | 67.193295 | 74.196314 | 76.198203
14.148 | 67.188067 | 74.189772 | 76.191591
14.15 | 67.18282 | 74.18322 | 76.184974
14.152 | 67.177548 | 74.176646 | 76.178344
14.154 | 67.17225 | 74.170044 | 76.171693
14.156 | 67.166922 | 74.163402 | 76.165012
14.158 | 67.161559 | 74.156713 | 76.158294
14.16 | 67.15616 | 74.149967 | 76.151531
14.162 | 67.15072 | 74.143155 | 76.144714
14.164 | 67.145236 | 74.136268 | 76.137837
14.166 | 67.139716 | 74.129317 | 76.13091
14.168 | 67.134173 | 74.122327 | 76.123959
14.17 | 67.128603 | 74.115293 | 76.116976
14.172 | 67.122999 | 74.108207 | 76.109953
14.174 | 67.117355 | 74.101063 | 76.102883
14.176 | 67.111668 | 74.093854 | 76.095758
14.178 | 67.105929 | 74.086574 | 76.08857
14.18 | 67.100135 | 74.079215 | 76.081311
14.182 | 67.09428 | 74.071771 | 76.073973
14.184 | 67.088358 | 74.064236 | 76.066548
14.186 | 67.082373 | 74.056615 | 76.059045
14.188 | 67.076345 | 74.048927 | 76.051489
14.19 | 67.070269 | 74.04117 | 76.043874
14.192 | 67.064141 | 74.033338 | 76.036193
14.194 | 67.057956 | 74.025428 | 76.02844
14.196 | 67.05171 | 74.017434 | 76.020608
14.198 | 67.045399 | 74.009353 | 76.012691
14.2 | 67.039017 | 74.001179 | 76.004681
14.202 | 67.032561 | 73.99291 | 75.996572
14.204 | 67.026027 | 73.984539 | 75.988358
14.206 | 67.019418 | 73.976079 | 75.980048
14.208 | 67.012753 | 73.96756 | 75.971677
14.21 | 67.006028 | 73.958972 | 75.963235
14.212 | 66.999238 | 73.950302 | 75.954709
14.214 | 66.992376 | 73.941535 | 75.946088
14.216 | 66.985437 | 73.93266 | 75.937359
14.218 | 66.978417 | 73.923662 | 75.928511
14.22 | 66.971309 | 73.914529 | 75.91953
14.222 | 66.964108 | 73.905246 | 75.910406
14.224 | 66.956808 | 73.895802 | 75.901126
14.226 | 66.94942 | 73.886209 | 75.891702
14.228 | 66.94199 | 73.876544 | 75.882211
14.23 | 66.934506 | 73.86679 | 75.872634
14.232 | 66.926948 | 73.856921 | 75.862946
14.234 | 66.919299 | 73.84691 | 75.853121
14.236 | 66.911539 | 73.836732 | 75.843131
14.238 | 66.90365 | 73.82636 | 75.832951
14.24 | 66.895614 | 73.815767 | 75.822554
14.242 | 66.887411 | 73.804929 | 75.811915
14.244 | 66.879024 | 73.793817 | 75.801007
14.246 | 66.870432 | 73.782405 | 75.789801
14.248 | 66.861621 | 73.770671 | 75.778277
14.25 | 66.852614 | 73.758646 | 75.766466
14.252 | 66.843435 | 73.746366 | 75.754404
14.254 | 66.834109 | 73.733869 | 75.742128
14.256 | 66.824663 | 73.721189 | 75.729673
14.258 | 66.81512 | 73.708364 | 75.717077
14.26 | 66.805507 | 73.695428 | 75.704374
14.262 | 66.795849 | 73.682419 | 75.691601
14.264 | 66.786169 | 73.669373 | 75.678793
14.266 | 66.776487 | 73.656312 | 75.665976
14.268 | 66.766722 | 73.643108 | 75.653027
14.27 | 66.756859 | 73.629742 | 75.639926
14.272 | 66.746916 | 73.616245 | 75.626701
14.274 | 66.736909 | 73.602647 | 75.613379
14.276 | 66.726853 | 73.588978 | 75.599986
14.278 | 66.716766 | 73.575269 | 75.586551
14.28 | 66.706663 | 73.56155 | 75.5731
14.282 | 66.696561 | 73.547851 | 75.559659
14.284 | 66.686475 | 73.534203 | 75.546257
14.286 | 66.676422 | 73.520634 | 75.532919
14.288 | 66.666379 | 73.507112 | 75.519616
14.29 | 66.656328 | 73.493603 | 75.50632
14.292 | 66.646269 | 73.480104 | 75.493025
14.294 | 66.636201 | 73.466609 | 75.479728
14.296 | 66.626126 | 73.453115 | 75.466424
14.298 | 66.616042 | 73.439617 | 75.453109
14.3 | 66.605951 | 73.426112 | 75.439778
14.302 | 66.595851 | 73.412594 | 75.426428
14.304 | 66.585743 | 73.399059 | 75.413055
14.306 | 66.575626 | 73.385504 | 75.399653
14.308 | 66.565502 | 73.371929 | 75.386223
14.31 | 66.55537 | 73.358341 | 75.372769
14.312 | 66.54523 | 73.34474 | 75.359294
14.314 | 66.535081 | 73.331128 | 75.3458
14.316 | 66.524925 | 73.317506 | 75.332289
14.318 | 66.51476 | 73.303875 | 75.318763
14.32 | 66.504587 | 73.290235 | 75.305225
14.322 | 66.494407 | 73.276589 | 75.291676
14.324 | 66.484218 | 73.262937 | 75.278118
14.326 | 66.474021 | 73.24928 | 75.264555
14.328 | 66.463812 | 73.235609 | 75.250976
14.33 | 66.453582 | 73.221899 | 75.237358
14.332 | 66.443335 | 73.208159 | 75.223709
14.334 | 66.433076 | 73.194403 | 75.210041
14.336 | 66.42281 | 73.180644 | 75.196364
14.338 | 66.412542 | 73.166893 | 75.182692
14.34 | 66.402279 | 73.153163 | 75.169035
14.342 | 66.392024 | 73.139468 | 75.155406
14.344 | 66.381785 | 73.12582 | 75.141815
14.346 | 66.371564 | 73.11223 | 75.128274
14.348 | 66.361366 | 73.098706 | 75.114788
14.35 | 66.351163 | 73.085198 | 75.101314
14.352 | 66.340955 | 73.071703 | 75.087847
14.354 | 66.330749 | 73.058232 | 75.074398
14.356 | 66.320554 | 73.044797 | 75.060978
14.358 | 66.310375 | 73.031409 | 75.047597
14.36 | 66.300221 | 73.01808 | 75.034265
14.362 | 66.290098 | 73.00482 | 75.020993
14.364 | 66.280015 | 72.991642 | 75.007791
14.366 | 66.269978 | 72.978558 | 74.99467
14.368 | 66.259994 | 72.965577 | 74.981639
14.37 | 66.250049 | 72.952678 | 74.968681
14.372 | 66.240131 | 72.939845 | 74.95578
14.374 | 66.230244 | 72.927082 | 74.942939
14.376 | 66.220391 | 72.914392 | 74.930161
14.378 | 66.210575 | 72.90178 | 74.917449
14.38 | 66.200799 | 72.889249 | 74.904807
14.382 | 66.191066 | 72.876804 | 74.892238
14.384 | 66.181379 | 72.86445 | 74.879743
14.386 | 66.171742 | 72.852189 | 74.867328
14.388 | 66.162156 | 72.840026 | 74.854993
14.39 | 66.152609 | 72.827939 | 74.842718
14.392 | 66.143067 | 72.81588 | 74.830453
14.394 | 66.133544 | 72.803869 | 74.818221
14.396 | 66.124056 | 72.791931 | 74.806046
14.398 | 66.114618 | 72.780088 | 74.793953
14.4 | 66.105245 | 72.768365 | 74.781967
14.402 | 66.095952 | 72.756784 | 74.770111
14.404 | 66.086756 | 72.74537 | 74.758412
14.406 | 66.077671 | 72.734146 | 74.746892
14.408 | 66.068713 | 72.723134 | 74.735577
14.41 | 66.0599 | 72.712364 | 74.724495
14.412 | 66.051276 | 72.701882 | 74.713694
14.414 | 66.042819 | 72.691661 | 74.703145
14.416 | 66.034496 | 72.681656 | 74.692803
14.418 | 66.026274 | 72.671822 | 74.682622
14.42 | 66.018117 | 72.662117 | 74.672558
14.422 | 66.009994 | 72.652496 | 74.662566
14.424 | 66.00187 | 72.642915 | 74.652601
14.426 | 65.993711 | 72.63333 | 74.642617
14.428 | 65.985484 | 72.623699 | 74.632571
14.43 | 65.977157 | 72.613977 | 74.622418
14.432 | 65.968801 | 72.604265 | 74.612258
14.434 | 65.960496 | 72.59467 | 74.602199
14.436 | 65.952215 | 72.585152 | 74.592201
14.438 | 65.943929 | 72.57567 | 74.582224
14.44 | 65.935609 | 72.566184 | 74.57223
14.442 | 65.927227 | 72.556653 | 74.562179
14.444 | 65.918755 | 72.547037 | 74.552031
14.446 | 65.910165 | 72.537295 | 74.541748
14.448 | 65.901429 | 72.527388 | 74.53129
14.45 | 65.892519 | 72.517275 | 74.520617
14.452 | 65.88342 | 72.506937 | 74.509711
14.454 | 65.874184 | 72.496444 | 74.498635
14.456 | 65.864821 | 72.485816 | 74.487408
14.458 | 65.855338 | 72.475058 | 74.476041
14.46 | 65.845738 | 72.464178 | 74.46454
14.462 | 65.836029 | 72.453182 | 74.452917
14.464 | 65.826214 | 72.442079 | 74.44118
14.466 | 65.816298 | 72.430876 | 74.429338
14.468 | 65.806287 | 72.419578 | 74.4174
14.47 | 65.796186 | 72.408194 | 74.405375
14.472 | 65.786 | 72.39673 | 74.393272
14.474 | 65.775722 | 72.385173 | 74.381082
14.476 | 65.765345 | 72.373514 | 74.368793
14.478 | 65.754872 | 72.361755 | 74.356404
14.48 | 65.7443 | 72.349897 | 74.343915
14.482 | 65.73363 | 72.337943 | 74.331325
14.484 | 65.722863 | 72.325896 | 74.318633
14.486 | 65.711998 | 72.313756 | 74.305837
14.488 | 65.701036 | 72.301526 | 74.292938
14.49 | 65.689977 | 72.289209 | 74.279933
14.492 | 65.67882 | 72.276805 | 74.266823
14.494 | 65.667571 | 72.264328 | 74.253616
14.496 | 65.656249 | 72.251808 | 74.240341
14.498 | 65.644846 | 72.239231 | 74.226989
14.5 | 65.633355 | 72.22658 | 74.213545
14.502 | 65.621765 | 72.213838 | 74.199997
14.504 | 65.610068 | 72.200985 | 74.18633
14.506 | 65.598256 | 72.188006 | 74.17253
14.508 | 65.586319 | 72.174882 | 74.158585
14.51 | 65.57425 | 72.161596 | 74.14448
14.512 | 65.562039 | 72.14813 | 74.130202
14.514 | 65.549678 | 72.134468 | 74.115737
14.516 | 65.537204 | 72.120671 | 74.101144
14.518 | 65.524636 | 72.106772 | 74.086449
14.52 | 65.51196 | 72.092752 | 74.071632
14.522 | 65.499163 | 72.078589 | 74.056673
14.524 | 65.48623 | 72.064264 | 74.041552
14.526 | 65.47315 | 72.049756 | 74.026248
14.528 | 65.459907 | 72.035044 | 74.010741
14.53 | 65.446489 | 72.020109 | 73.995011
14.532 | 65.432882 | 72.00493 | 73.979037
14.534 | 65.419072 | 71.989487 | 73.962799
14.536 | 65.405048 | 71.973764 | 73.946282
14.538 | 65.390813 | 71.957779 | 73.929502
14.54 | 65.376379 | 71.941545 | 73.912475
14.542 | 65.36176 | 71.925078 | 73.895214
14.544 | 65.346967 | 71.90839 | 73.877733
14.546 | 65.332015 | 71.891496 | 73.860045
14.548 | 65.316914 | 71.87441 | 73.842165
14.55 | 65.301679 | 71.857144 | 73.824107
14.552 | 65.286322 | 71.839713 | 73.805883
14.554 | 65.270856 | 71.82213 | 73.787507
14.556 | 65.255292 | 71.804409 | 73.768994
14.558 | 65.239628 | 71.786553 | 73.750342
14.56 | 65.223849 | 71.76855 | 73.731535
14.562 | 65.207948 | 71.75039 | 73.712567
14.564 | 65.191923 | 71.732065 | 73.693432
14.566 | 65.175767 | 71.713563 | 73.674123
14.568 | 65.159477 | 71.694877 | 73.654634
14.57 | 65.143047 | 71.675996 | 73.634957
14.572 | 65.126474 | 71.656912 | 73.615086
14.574 | 65.109752 | 71.637614 | 73.595015
14.576 | 65.092876 | 71.618093 | 73.574737
14.578 | 65.075835 | 71.598332 | 73.554237
14.58 | 65.058556 | 71.578244 | 73.533428
14.582 | 65.041053 | 71.55785 | 73.512326
14.584 | 65.023363 | 71.537196 | 73.490977
14.586 | 65.005523 | 71.51633 | 73.469427
14.588 | 64.98757 | 71.4953 | 73.447721
14.59 | 64.969541 | 71.474154 | 73.425906
14.592 | 64.951474 | 71.452939 | 73.404028
14.594 | 64.933405 | 71.431703 | 73.382131
14.596 | 64.915372 | 71.410493 | 73.360261
14.598 | 64.897411 | 71.389356 | 73.338464
14.6 | 64.879485 | 71.368248 | 73.316693
14.602 | 64.861437 | 71.346977 | 73.294757
14.604 | 64.843299 | 71.32558 | 73.272696
14.606 | 64.825115 | 71.304108 | 73.250561
14.608 | 64.806926 | 71.28261 | 73.228404
14.61 | 64.788776 | 71.261136 | 73.206277
14.612 | 64.770706 | 71.239737 | 73.184232
14.614 | 64.752758 | 71.218461 | 73.162321
14.616 | 64.734976 | 71.19736 | 73.140595
14.618 | 64.717401 | 71.176482 | 73.119106
14.62 | 64.700074 | 71.155877 | 73.097905
14.622 | 64.682975 | 71.135514 | 73.076964
14.624 | 64.666054 | 71.115334 | 73.056222
14.626 | 64.649295 | 71.095319 | 73.035661
14.628 | 64.632682 | 71.075455 | 73.015262
14.63 | 64.616199 | 71.055726 | 72.995006
14.632 | 64.59983 | 71.036114 | 72.974874
14.634 | 64.583559 | 71.016605 | 72.954848
14.636 | 64.56737 | 70.997182 | 72.934908
14.638 | 64.551248 | 70.977829 | 72.915036
14.64 | 64.535176 | 70.958531 | 72.895214
14.642 | 64.519142 | 70.939277 | 72.875427
14.644 | 64.503182 | 70.920113 | 72.855721
14.646 | 64.487308 | 70.901048 | 72.836109
14.648 | 64.471516 | 70.882075 | 72.816586
14.65 | 64.455805 | 70.863189 | 72.797149
14.652 | 64.440173 | 70.844382 | 72.777794
14.654 | 64.424619 | 70.825648 | 72.758517
14.656 | 64.409139 | 70.806981 | 72.739314
14.658 | 64.393733 | 70.788374 | 72.720182
14.66 | 64.378398 | 70.76982 | 72.701116
14.662 | 64.363133 | 70.751313 | 72.682114
14.664 | 64.347933 | 70.732845 | 72.663168
14.666 | 64.332794 | 70.714406 | 72.644268
14.668 | 64.31772 | 70.696006 | 72.62542
14.67 | 64.302714 | 70.677657 | 72.606635
14.672 | 64.287782 | 70.659369 | 72.587921
14.674 | 64.272928 | 70.641154 | 72.569287
14.676 | 64.258156 | 70.623022 | 72.550743
14.678 | 64.243472 | 70.604984 | 72.532298
14.68 | 64.228878 | 70.587052 | 72.51396
14.682 | 64.214381 | 70.569235 | 72.495739
14.684 | 64.199984 | 70.551545 | 72.477644
14.686 | 64.185671 | 70.533956 | 72.459654
14.688 | 64.171412 | 70.516417 | 72.441727
14.69 | 64.15722 | 70.498947 | 72.423878
14.692 | 64.143108 | 70.481563 | 72.406122
14.694 | 64.129088 | 70.464283 | 72.388473
14.696 | 64.115173 | 70.447126 | 72.370944
14.698 | 64.101375 | 70.430109 | 72.353552
14.7 | 64.087708 | 70.413251 | 72.33631
14.702 | 64.074184 | 70.39657 | 72.319232
14.704 | 64.060815 | 70.380084 | 72.302334
14.706 | 64.047613 | 70.36381 | 72.285628
14.708 | 64.034594 | 70.347763 | 72.269131
14.71 | 64.021751 | 70.33193 | 72.252835
14.712 | 64.009066 | 70.316293 | 72.236721
14.714 | 63.996524 | 70.30083 | 72.220771
14.716 | 63.984108 | 70.285521 | 72.204967
14.718 | 63.971802 | 70.270348 | 72.189291
14.72 | 63.95959 | 70.255289 | 72.173724
14.722 | 63.947455 | 70.240325 | 72.158249
14.724 | 63.935382 | 70.225437 | 72.142847
14.726 | 63.923353 | 70.210603 | 72.127501
14.728 | 63.911354 | 70.195808 | 72.112194
14.73 | 63.899423 | 70.1811 | 72.096973
14.732 | 63.887574 | 70.166502 | 72.081854
14.734 | 63.875805 | 70.152004 | 72.066833
14.736 | 63.864111 | 70.137601 | 72.051902
14.738 | 63.85249 | 70.123284 | 72.037056
14.74 | 63.840937 | 70.109048 | 72.022287
14.742 | 63.829449 | 70.094883 | 72.007591
14.744 | 63.818023 | 70.080784 | 71.992959
14.746 | 63.806654 | 70.066743 | 71.978387
14.748 | 63.795339 | 70.052753 | 71.963868
14.75 | 63.78408 | 70.038813 | 71.949401
14.752 | 63.772924 | 70.024972 | 71.935037
14.754 | 63.761869 | 70.011233 | 71.920776
14.756 | 63.750897 | 69.997578 | 71.906601
14.758 | 63.739991 | 69.983992 | 71.892496
14.76 | 63.729132 | 69.97046 | 71.878443
14.762 | 63.718303 | 69.956964 | 71.864426
14.764 | 63.707487 | 69.94349 | 71.850427
14.766 | 63.696665 | 69.93002 | 71.836431
14.768 | 63.68582 | 69.91654 | 71.822419
14.77 | 63.674935 | 69.903033 | 71.808376
14.772 | 63.664005 | 69.889498 | 71.794301
14.774 | 63.653107 | 69.876008 | 71.780276
14.776 | 63.642242 | 69.862563 | 71.766302
14.778 | 63.631393 | 69.849145 | 71.752355
14.78 | 63.620544 | 69.835737 | 71.738416
14.782 | 63.609677 | 69.822321 | 71.724463
14.784 | 63.598776 | 69.80888 | 71.710475
14.786 | 63.587824 | 69.795396 | 71.696431
14.788 | 63.576805 | 69.781851 | 71.68231
14.79 | 63.565702 | 69.768228 | 71.668091
14.792 | 63.554498 | 69.75451 | 71.653754
14.794 | 63.543186 | 69.74069 | 71.639287
14.796 | 63.5318 | 69.726807 | 71.624731
14.798 | 63.520346 | 69.712866 | 71.610095
14.8 | 63.508827 | 69.69887 | 71.595383
14.802 | 63.497244 | 69.684816 | 71.580598
14.804 | 63.485599 | 69.670706 | 71.565744
14.806 | 63.473893 | 69.65654 | 71.550824
14.808 | 63.46213 | 69.642316 | 71.535842
14.81 | 63.450309 | 69.628037 | 71.520802
14.812 | 63.438434 | 69.613701 | 71.505706
14.814 | 63.426505 | 69.599309 | 71.490559
14.816 | 63.414526 | 69.584862 | 71.475365
14.818 | 63.4025 | 69.570366 | 71.460124
14.82 | 63.390424 | 69.555819 | 71.444833
14.822 | 63.378296 | 69.541218 | 71.429487
14.824 | 63.36611 | 69.526562 | 71.414083
14.826 | 63.353865 | 69.511847 | 71.398615
14.828 | 63.341557 | 69.497071 | 71.38308
14.83 | 63.329181 | 69.482232 | 71.367474
14.832 | 63.316736 | 69.467326 | 71.351792
14.834 | 63.304217 | 69.452352 | 71.336029
14.836 | 63.291621 | 69.437307 | 71.320183
14.838 | 63.278948 | 69.422191 | 71.304252
14.84 | 63.26621 | 69.407011 | 71.28825
14.842 | 63.253407 | 69.391767 | 71.272178
14.844 | 63.240536 | 69.37646 | 71.256033
14.846 | 63.227597 | 69.361087 | 71.239814
14.848 | 63.214588 | 69.345649 | 71.223519
14.85 | 63.201507 | 69.330144 | 71.207147
14.852 | 63.188352 | 69.314572 | 71.190695
14.854 | 63.175122 | 69.298932 | 71.174163
14.856 | 63.161814 | 69.283223 | 71.157549
14.858 | 63.148429 | 69.267444 | 71.140851
14.86 | 63.13497 | 69.251601 | 71.124072
14.862 | 63.121467 | 69.235718 | 71.107229
14.864 | 63.107913 | 69.219789 | 71.090318
14.866 | 63.094296 | 69.203804 | 71.073334
14.868 | 63.080606 | 69.187752 | 71.056271
14.87 | 63.066832 | 69.171623 | 71.039123
14.872 | 63.052963 | 69.155408 | 71.021884
14.874 | 63.038987 | 69.139096 | 71.004548
14.876 | 63.024895 | 69.122677 | 70.98711
14.878 | 63.010674 | 69.106142 | 70.969563
14.88 | 62.996315 | 69.089479 | 70.951902
14.882 | 62.981804 | 69.072677 | 70.934118
14.884 | 62.967134 | 69.055726 | 70.916193
14.886 | 62.952316 | 69.038637 | 70.898139
14.888 | 62.937367 | 69.021427 | 70.879968
14.89 | 62.922301 | 69.00411 | 70.861694
14.892 | 62.907134 | 68.986701 | 70.84333
14.894 | 62.891881 | 68.969217 | 70.824891
14.896 | 62.876556 | 68.951671 | 70.806389
14.898 | 62.861176 | 68.934079 | 70.787838
14.9 | 62.845755 | 68.916457 | 70.769251
14.902 | 62.830309 | 68.898818 | 70.750642
14.904 | 62.814843 | 68.88117 | 70.732016
14.906 | 62.799301 | 68.863451 | 70.713316
14.908 | 62.783679 | 68.845658 | 70.694539
14.91 | 62.767987 | 68.827803 | 70.675696
14.912 | 62.752234 | 68.809897 | 70.656799
14.914 | 62.736432 | 68.791951 | 70.637861
14.916 | 62.720589 | 68.773978 | 70.618892
14.918 | 62.704716 | 68.75599 | 70.599905
14.92 | 62.688823 | 68.737997 | 70.580911
14.922 | 62.67292 | 68.720011 | 70.561921
14.924 | 62.657016 | 68.702045 | 70.542948
14.926 | 62.64112 | 68.684108 | 70.524
14.928 | 62.625206 | 68.666177 | 70.505051
14.93 | 62.609265 | 68.648244 | 70.48609
14.932 | 62.593301 | 68.630308 | 70.46712
14.934 | 62.577315 | 68.612368 | 70.448142
14.936 | 62.561311 | 68.594423 | 70.429157
14.938 | 62.54529 | 68.576472 | 70.410168
14.94 | 62.529255 | 68.558515 | 70.391177
14.942 | 62.51321 | 68.54055 | 70.372184
14.944 | 62.497155 | 68.522578 | 70.353191
14.946 | 62.481094 | 68.504596 | 70.3342
14.948 | 62.465029 | 68.486604 | 70.315213
14.95 | 62.448949 | 68.468606 | 70.296226
14.952 | 62.432849 | 68.450603 | 70.277235
14.954 | 62.416733 | 68.432593 | 70.258241
14.956 | 62.400605 | 68.414577 | 70.239247
14.958 | 62.384467 | 68.396553 | 70.220251
14.96 | 62.368322 | 68.37852 | 70.201256
14.962 | 62.352175 | 68.360478 | 70.182262
14.964 | 62.336028 | 68.342426 | 70.16327
14.966 | 62.319885 | 68.324362 | 70.14428
14.968 | 62.303748 | 68.306287 | 70.125293
14.97 | 62.287622 | 68.2882 | 70.106311
14.972 | 62.271495 | 68.270088 | 70.087322
14.974 | 62.255355 | 68.251942 | 70.068317
14.976 | 62.239209 | 68.233772 | 70.049302
14.978 | 62.22306 | 68.215586 | 70.030285
14.98 | 62.206913 | 68.197391 | 70.011271
14.982 | 62.190773 | 68.179196 | 69.992267
14.984 | 62.174646 | 68.161009 | 69.97328
14.986 | 62.158536 | 68.142837 | 69.954316
14.988 | 62.142447 | 68.12469 | 69.935381
14.99 | 62.126385 | 68.106574 | 69.916482
14.992 | 62.110355 | 68.088499 | 69.897625
14.994 | 62.094345 | 68.070452 | 69.878798
14.996 | 62.078325 | 68.052396 | 69.859963
14.998 | 62.062303 | 68.034339 | 69.84113
15 | 62.046291 | 68.016292 | 69.822311
15.002 | 62.030297 | 67.998264 | 69.803518
15.004 | 62.014334 | 67.980267 | 69.784763
15.006 | 61.99841 | 67.96231 | 69.766059
15.008 | 61.982537 | 67.944405 | 69.747417
15.01 | 61.966726 | 67.926561 | 69.728848
15.012 | 61.950985 | 67.908789 | 69.710366
15.014 | 61.935326 | 67.891099 | 69.691982
15.016 | 61.919758 | 67.873502 | 69.673708
15.018 | 61.904277 | 67.856004 | 69.655548
15.02 | 61.888874 | 67.838594 | 69.637489
15.022 | 61.87354 | 67.821258 | 69.619518
15.024 | 61.858267 | 67.803984 | 69.601622
15.026 | 61.843045 | 67.78676 | 69.583786
15.028 | 61.827866 | 67.769571 | 69.565997
15.03 | 61.812721 | 67.752407 | 69.548243
15.032 | 61.797601 | 67.735253 | 69.530508
15.034 | 61.782498 | 67.718098 | 69.512779
15.036 | 61.767402 | 67.700928 | 69.495044
15.038 | 61.752307 | 67.683733 | 69.47729
15.04 | 61.737245 | 67.666556 | 69.459563
15.042 | 61.722228 | 67.649413 | 69.44188
15.044 | 61.707248 | 67.632297 | 69.424231
15.046 | 61.692298 | 67.615196 | 69.406607
15.048 | 61.677369 | 67.598101 | 69.388998
15.05 | 61.662453 | 67.581003 | 69.371396
15.052 | 61.647544 | 67.563893 | 69.35379
15.054 | 61.632632 | 67.546761 | 69.336171
15.056 | 61.617709 | 67.529598 | 69.31853
15.058 | 61.602769 | 67.512394 | 69.300857
15.06 | 61.587803 | 67.495139 | 69.283143
15.062 | 61.572809 | 67.477832 | 69.265386
15.064 | 61.557793 | 67.460481 | 69.247596
15.066 | 61.542762 | 67.443093 | 69.229781
15.068 | 61.527721 | 67.425675 | 69.211944
15.07 | 61.512676 | 67.408232 | 69.194092
15.072 | 61.497632 | 67.390771 | 69.17623
15.074 | 61.482595 | 67.373299 | 69.158364
15.076 | 61.46757 | 67.35582 | 69.140498
15.078 | 61.452562 | 67.338343 | 69.122639
15.08 | 61.437577 | 67.320872 | 69.104792
15.082 | 61.422621 | 67.303414 | 69.086962
15.084 | 61.407693 | 67.28597 | 69.06915
15.086 | 61.392776 | 67.268512 | 69.051328
15.088 | 61.377866 | 67.25104 | 69.0335
15.09 | 61.362969 | 67.23356 | 69.015669
15.092 | 61.348086 | 67.216077 | 68.997841
15.094 | 61.333222 | 67.198597 | 68.980022
15.096 | 61.318378 | 67.181125 | 68.962218
15.098 | 61.303559 | 67.163667 | 68.944432
15.1 | 61.288766 | 67.146227 | 68.926672
15.102 | 61.274004 | 67.128812 | 68.908942
15.104 | 61.259276 | 67.111427 | 68.891247
15.106 | 61.244584 | 67.094076 | 68.873594
15.108 | 61.229934 | 67.076757 | 68.855984
15.11 | 61.215327 | 67.059463 | 68.838414
15.112 | 61.200755 | 67.042193 | 68.820878
15.114 | 61.186215 | 67.024943 | 68.803371
15.116 | 61.1717 | 67.007711 | 68.785887
15.118 | 61.157205 | 66.990496 | 68.768421
15.12 | 61.142725 | 66.973295 | 68.750968
15.122 | 61.128255 | 66.956105 | 68.733522
15.124 | 61.113788 | 66.938924 | 68.716077
15.126 | 61.09932 | 66.92175 | 68.69863
15.128 | 61.084845 | 66.90458 | 68.681173
15.13 | 61.070367 | 66.887418 | 68.663712
15.132 | 61.055906 | 66.870275 | 68.646268
15.134 | 61.041459 | 66.853149 | 68.628838
15.136 | 61.027024 | 66.836036 | 68.611417
15.138 | 61.012596 | 66.818935 | 68.594002
15.14 | 60.998171 | 66.80184 | 68.576588
15.142 | 60.983746 | 66.784751 | 68.559169
15.144 | 60.969316 | 66.767663 | 68.541742
15.146 | 60.954878 | 66.750573 | 68.524302
15.148 | 60.940429 | 66.733479 | 68.506844
15.15 | 60.925964 | 66.716377 | 68.489364
15.152 | 60.91148 | 66.699265 | 68.471858
15.154 | 60.896982 | 66.682151 | 68.454334
15.156 | 60.882475 | 66.665037 | 68.436798
15.158 | 60.867959 | 66.647924 | 68.419249
15.16 | 60.853435 | 66.630809 | 68.401687
15.162 | 60.838903 | 66.613693 | 68.384113
15.164 | 60.824364 | 66.596574 | 68.366526
15.166 | 60.80982 | 66.579453 | 68.348926
15.168 | 60.795271 | 66.562327 | 68.331313
15.17 | 60.780717 | 66.545197 | 68.313688
15.172 | 60.766159 | 66.528062 | 68.296051
15.174 | 60.751599 | 66.510921 | 68.2784
15.176 | 60.737037 | 66.493774 | 68.260738
15.178 | 60.722475 | 66.476622 | 68.243065
15.18 | 60.707912 | 66.459467 | 68.225382
15.182 | 60.693345 | 66.442307 | 68.207686
15.184 | 60.678774 | 66.425143 | 68.189978
15.186 | 60.664196 | 66.407975 | 68.172257
15.188 | 60.649611 | 66.390803 | 68.154522
15.19 | 60.635017 | 66.373627 | 68.136772
15.192 | 60.620412 | 66.356447 | 68.119007
15.194 | 60.605795 | 66.339263 | 68.101225
15.196 | 60.591164 | 66.322075 | 68.083427
15.198 | 60.576519 | 66.304883 | 68.065612
15.2 | 60.561871 | 66.287696 | 68.047791
15.202 | 60.547222 | 66.270514 | 68.029966
15.204 | 60.532569 | 66.253335 | 68.012133
15.206 | 60.517908 | 66.236154 | 67.994288
15.208 | 60.503234 | 66.218967 | 67.976426
15.21 | 60.488546 | 66.201772 | 67.958543
15.212 | 60.473838 | 66.184563 | 67.940634
15.214 | 60.459108 | 66.167338 | 67.922694
15.216 | 60.444351 | 66.150093 | 67.90472
15.218 | 60.429563 | 66.132824 | 67.886708
15.22 | 60.414743 | 66.115528 | 67.868652
15.222 | 60.399893 | 66.098206 | 67.850557
15.224 | 60.38504 | 66.080871 | 67.832451
15.226 | 60.370178 | 66.063522 | 67.81433
15.228 | 60.355302 | 66.046159 | 67.796185
15.23 | 60.340402 | 66.028777 | 67.778009
15.232 | 60.325472 | 66.011376 | 67.759796
15.234 | 60.310504 | 65.993953 | 67.741538
15.236 | 60.295492 | 65.976505 | 67.723227
15.238 | 60.280427 | 65.959031 | 67.704856
15.24 | 60.265304 | 65.941529 | 67.686418
15.242 | 60.250113 | 65.923996 | 67.667907
15.244 | 60.234849 | 65.906429 | 67.649313
15.246 | 60.21951 | 65.888832 | 67.63064
15.248 | 60.204105 | 65.871206 | 67.611894
15.25 | 60.188638 | 65.853552 | 67.59308
15.252 | 60.173115 | 65.835871 | 67.574202
15.254 | 60.15754 | 65.818164 | 67.555265
15.256 | 60.141918 | 65.800432 | 67.536274
15.258 | 60.126256 | 65.782675 | 67.517232
15.26 | 60.110557 | 65.764893 | 67.498145
15.262 | 60.094828 | 65.747089 | 67.479015
15.264 | 60.079072 | 65.729262 | 67.459849
15.266 | 60.063296 | 65.711413 | 67.44065
15.268 | 60.047503 | 65.693544 | 67.421421
15.27 | 60.031685 | 65.67566 | 67.402152
15.272 | 60.015838 | 65.65776 | 67.38284
15.274 | 59.999961 | 65.63984 | 67.363486
15.276 | 59.984052 | 65.621899 | 67.344089
15.278 | 59.96811 | 65.603932 | 67.32465
15.28 | 59.952134 | 65.585939 | 67.305168
15.282 | 59.936122 | 65.567914 | 67.285643
15.284 | 59.920072 | 65.549856 | 67.266076
15.286 | 59.903984 | 65.531762 | 67.246467
15.288 | 59.887856 | 65.513629 | 67.226815
15.29 | 59.871687 | 65.495454 | 67.207122
15.292 | 59.85547 | 65.477231 | 67.18738
15.294 | 59.839195 | 65.458957 | 67.167578
15.296 | 59.82287 | 65.440636 | 67.147722
15.298 | 59.806499 | 65.422274 | 67.127817
15.3 | 59.790089 | 65.403878 | 67.107869
15.302 | 59.773648 | 65.385451 | 67.087883
15.304 | 59.757181 | 65.367001 | 67.067866
15.306 | 59.740694 | 65.348534 | 67.047824
15.308 | 59.724195 | 65.330054 | 67.027761
15.31 | 59.70769 | 65.311567 | 67.007683
15.312 | 59.691185 | 65.29308 | 66.987597
15.314 | 59.674686 | 65.274598 | 66.967508
15.316 | 59.658187 | 65.256113 | 66.947406
15.318 | 59.641677 | 65.237616 | 66.927281
15.32 | 59.625157 | 65.219108 | 66.907133
15.322 | 59.608625 | 65.200588 | 66.886964
15.324 | 59.59208 | 65.182056 | 66.866775
15.326 | 59.575523 | 65.163512 | 66.846569
15.328 | 59.558951 | 65.144957 | 66.826345
15.33 | 59.542365 | 65.12639 | 66.806107
15.332 | 59.525764 | 65.107811 | 66.785855
15.334 | 59.509148 | 65.08922 | 66.765591
15.336 | 59.492514 | 65.070618 | 66.745315
15.338 | 59.475862 | 65.052002 | 66.725028
15.34 | 59.459165 | 65.033348 | 66.7047
15.342 | 59.442424 | 65.014654 | 66.684328
15.344 | 59.425649 | 64.995931 | 66.663923
15.346 | 59.408852 | 64.97719 | 66.643497
15.348 | 59.392045 | 64.958441 | 66.623062
15.35 | 59.375238 | 64.939695 | 66.602628
15.352 | 59.358443 | 64.920962 | 66.582207
15.354 | 59.34167 | 64.902253 | 66.561809
15.356 | 59.324931 | 64.883578 | 66.541446
15.358 | 59.308238 | 64.864947 | 66.521129
15.36 | 59.291601 | 64.846372 | 66.50087
15.362 | 59.275023 | 64.827855 | 66.48067
15.364 | 59.258467 | 64.809364 | 66.460486
15.366 | 59.24193 | 64.790896 | 66.440318
15.368 | 59.225416 | 64.772454 | 66.42017
15.37 | 59.208929 | 64.75404 | 66.400049
15.372 | 59.192473 | 64.735656 | 66.379962
15.374 | 59.176053 | 64.717307 | 66.359914
15.376 | 59.159672 | 64.698994 | 66.339913
15.378 | 59.143335 | 64.68072 | 66.319963
15.38 | 59.127046 | 64.662488 | 66.300072
15.382 | 59.110808 | 64.644301 | 66.280245
15.384 | 59.094627 | 64.626161 | 66.260488
15.386 | 59.078488 | 64.608055 | 66.240786
15.388 | 59.062349 | 64.58994 | 66.221085
15.39 | 59.04622 | 64.57183 | 66.201397
15.392 | 59.030117 | 64.55374 | 66.181741
15.394 | 59.014056 | 64.535687 | 66.162134
15.396 | 58.99805 | 64.517684 | 66.142595
15.398 | 58.982116 | 64.49975 | 66.123141
15.4 | 58.966268 | 64.481899 | 66.10379
15.402 | 58.950522 | 64.464147 | 66.084559
15.404 | 58.934892 | 64.446509 | 66.065467
15.406 | 58.919393 | 64.429002 | 66.046531
15.408 | 58.904041 | 64.411641 | 66.027769
15.41 | 58.888799 | 64.394389 | 66.009137
15.412 | 58.873595 | 64.377171 | 65.990549
15.414 | 58.858449 | 64.360007 | 65.972027
15.416 | 58.843382 | 64.342919 | 65.9536
15.418 | 58.828416 | 64.32593 | 65.935293
15.42 | 58.813573 | 64.309062 | 65.917133
15.422 | 58.798875 | 64.292339 | 65.899146
15.424 | 58.784344 | 64.275781 | 65.88136
15.426 | 58.77 | 64.259412 | 65.863799
15.428 | 58.755866 | 64.243254 | 65.846491
15.43 | 58.741963 | 64.227328 | 65.829461
15.432 | 58.728313 | 64.211658 | 65.812737
15.434 | 58.714917 | 64.196246 | 65.796323
15.436 | 58.701751 | 64.181069 | 65.780192
15.438 | 58.688801 | 64.166112 | 65.764324
15.44 | 58.676054 | 64.151359 | 65.748703
15.442 | 58.663496 | 64.136795 | 65.733309
15.444 | 58.651113 | 64.122405 | 65.718123
15.446 | 58.638891 | 64.108175 | 65.703128
15.448 | 58.626817 | 64.09409 | 65.688305
15.45 | 58.614878 | 64.080133 | 65.673636
15.452 | 58.603059 | 64.066292 | 65.659102
15.454 | 58.591348 | 64.05255 | 65.644686
15.456 | 58.57973 | 64.038893 | 65.630369
15.458 | 58.568239 | 64.02535 | 65.61619
15.46 | 58.556905 | 64.011952 | 65.60219
15.462 | 58.545721 | 63.998693 | 65.588361
15.464 | 58.534678 | 63.985568 | 65.574692
15.466 | 58.523768 | 63.972572 | 65.561177
15.468 | 58.512983 | 63.959699 | 65.547805
15.47 | 58.502316 | 63.946943 | 65.534569
15.472 | 58.491757 | 63.9343 | 65.521458
15.474 | 58.481299 | 63.921764 | 65.508465
15.476 | 58.470934 | 63.909329 | 65.49558
15.478 | 58.460654 | 63.89699 | 65.482796
15.48 | 58.45045 | 63.884742 | 65.470102
15.482 | 58.440332 | 63.87259 | 65.457508
15.484 | 58.43031 | 63.860543 | 65.445026
15.486 | 58.420387 | 63.848602 | 65.432657
15.488 | 58.410563 | 63.836767 | 65.420404
15.49 | 58.40084 | 63.825038 | 65.408268
15.492 | 58.391219 | 63.813416 | 65.396251
15.494 | 58.381701 | 63.801901 | 65.384355
15.496 | 58.372288 | 63.790496 | 65.372582
15.498 | 58.36298 | 63.779198 | 65.360934
15.5 | 58.353779 | 63.768011 | 65.349413
15.502 | 58.344687 | 63.756933 | 65.338021
15.504 | 58.335704 | 63.745966 | 65.326758
15.506 | 58.326818 | 63.735096 | 65.315611
15.508 | 58.318025 | 63.724317 | 65.304567
15.51 | 58.309327 | 63.713635 | 65.293636
15.512 | 58.300731 | 63.703055 | 65.282822
15.514 | 58.292239 | 63.692584 | 65.272133
15.516 | 58.283858 | 63.682227 | 65.261574
15.518 | 58.27559 | 63.67199 | 65.251153
15.52 | 58.267442 | 63.661879 | 65.240875
15.522 | 58.259416 | 63.6519 | 65.230748
15.524 | 58.251519 | 63.642059 | 65.220777
15.526 | 58.243753 | 63.63236 | 65.210969
15.528 | 58.236125 | 63.622811 | 65.201331
15.53 | 58.228653 | 63.613433 | 65.191891
15.532 | 58.221345 | 63.604233 | 65.182659
15.534 | 58.214187 | 63.595196 | 65.173616
15.536 | 58.207165 | 63.586304 | 65.164741
15.538 | 58.200265 | 63.577543 | 65.156015
15.54 | 58.193473 | 63.568897 | 65.147418
15.542 | 58.186776 | 63.56035 | 65.138931
15.544 | 58.180161 | 63.551886 | 65.130534
15.546 | 58.173612 | 63.54349 | 65.122207
15.548 | 58.167118 | 63.535147 | 65.113931
15.55 | 58.160663 | 63.52684 | 65.105687
15.552 | 58.154234 | 63.518554 | 65.097455
15.554 | 58.147867 | 63.510325 | 65.089277
15.556 | 58.141606 | 63.502201 | 65.08121
15.558 | 58.135439 | 63.494169 | 65.073241
15.56 | 58.129353 | 63.486218 | 65.065356
15.562 | 58.123334 | 63.478336 | 65.057543
15.564 | 58.11737 | 63.470509 | 65.049786
15.566 | 58.111448 | 63.462725 | 65.042073
15.568 | 58.105555 | 63.454973 | 65.034391
15.57 | 58.099678 | 63.44724 | 65.026725
15.572 | 58.093804 | 63.439514 | 65.019062
15.574 | 58.08792 | 63.431782 | 65.011388
15.576 | 58.082014 | 63.424033 | 65.003691
15.578 | 58.076097 | 63.416277 | 64.995984
15.58 | 58.070206 | 63.408551 | 64.988307
15.582 | 58.064338 | 63.40085 | 64.980656
15.584 | 58.058489 | 63.393172 | 64.973026
15.586 | 58.052656 | 63.385512 | 64.965412
15.588 | 58.046833 | 63.377867 | 64.95781
15.59 | 58.041019 | 63.370232 | 64.950212
15.592 | 58.035207 | 63.362603 | 64.942616
15.594 | 58.029396 | 63.354978 | 64.935015
15.596 | 58.023581 | 63.347352 | 64.927404
15.598 | 58.017759 | 63.339721 | 64.919779
15.6 | 58.011924 | 63.332082 | 64.912134
15.602 | 58.006088 | 63.324446 | 64.904482
15.604 | 58.000284 | 63.316851 | 64.896867
15.606 | 57.994505 | 63.309288 | 64.88928
15.608 | 57.98874 | 63.301745 | 64.881706
15.61 | 57.982977 | 63.294208 | 64.874132
15.612 | 57.977206 | 63.286665 | 64.866543
15.614 | 57.971417 | 63.279103 | 64.858925
15.616 | 57.965599 | 63.27151 | 64.851266
15.618 | 57.95974 | 63.263874 | 64.84355
15.62 | 57.953831 | 63.25618 | 64.835764
15.622 | 57.94786 | 63.248418 | 64.827894
15.624 | 57.941818 | 63.240574 | 64.819927
15.626 | 57.935693 | 63.232637 | 64.811849
15.628 | 57.929488 | 63.224611 | 64.803665
15.63 | 57.923213 | 63.216506 | 64.795386
15.632 | 57.916877 | 63.208334 | 64.787026
15.634 | 57.910492 | 63.200107 | 64.778597
15.636 | 57.904066 | 63.191836 | 64.770112
15.638 | 57.897611 | 63.183532 | 64.761583
15.64 | 57.891135 | 63.175207 | 64.753023
15.642 | 57.88465 | 63.166871 | 64.744444
15.644 | 57.878164 | 63.158536 | 64.735859
15.646 | 57.871689 | 63.150214 | 64.72728
15.648 | 57.865234 | 63.141915 | 64.718721
15.65 | 57.858806 | 63.133647 | 64.710189
15.652 | 57.852368 | 63.125369 | 64.70164
15.654 | 57.84591 | 63.117066 | 64.693059
15.656 | 57.839437 | 63.108747 | 64.684454
15.658 | 57.832955 | 63.100419 | 64.675832
15.66 | 57.826471 | 63.092089 | 64.667202
15.662 | 57.819991 | 63.083765 | 64.65857
15.664 | 57.813521 | 63.075455 | 64.649943
15.666 | 57.807068 | 63.067165 | 64.64133
15.668 | 57.800637 | 63.058904 | 64.632738
15.67 | 57.794235 | 63.050678 | 64.624173
15.672 | 57.787867 | 63.042495 | 64.615645
15.674 | 57.781541 | 63.034362 | 64.607159
15.676 | 57.77525 | 63.026274 | 64.59871
15.678 | 57.768985 | 63.01822 | 64.590287
15.68 | 57.762745 | 63.010196 | 64.581887
15.682 | 57.756527 | 63.002202 | 64.573509
15.684 | 57.750332 | 62.994235 | 64.565151
15.686 | 57.744156 | 62.986293 | 64.556812
15.688 | 57.738001 | 62.978376 | 64.548488
15.69 | 57.731863 | 62.97048 | 64.540179
15.692 | 57.725743 | 62.962604 | 64.531883
15.694 | 57.719638 | 62.954746 | 64.523597
15.696 | 57.713547 | 62.946905 | 64.51532
15.698 | 57.70747 | 62.939078 | 64.50705
15.7 | 57.701409 | 62.931268 | 64.498791
15.702 | 57.695374 | 62.923488 | 64.490561
15.704 | 57.689363 | 62.915734 | 64.482354
15.706 | 57.683373 | 62.908004 | 64.474166
15.708 | 57.6774 | 62.900295 | 64.465993
15.71 | 57.671443 | 62.892604 | 64.457828
15.712 | 57.665497 | 62.884928 | 64.449668
15.714 | 57.65956 | 62.877262 | 64.441508
15.716 | 57.653628 | 62.869606 | 64.433341
15.718 | 57.647699 | 62.861955 | 64.425165
15.72 | 57.641769 | 62.854306 | 64.416974
15.722 | 57.635836 | 62.846657 | 64.408762
15.724 | 57.629895 | 62.839003 | 64.400524
15.726 | 57.623929 | 62.831329 | 64.392241
15.728 | 57.617943 | 62.823638 | 64.383919
15.73 | 57.611944 | 62.81594 | 64.375568
15.732 | 57.605942 | 62.808242 | 64.367201
15.734 | 57.599947 | 62.800553 | 64.358829
15.736 | 57.593967 | 62.792881 | 64.350464
15.738 | 57.588011 | 62.785236 | 64.342116
15.74 | 57.582088 | 62.777624 | 64.333798
15.742 | 57.576208 | 62.770055 | 64.32552
15.744 | 57.570379 | 62.762538 | 64.317294
15.746 | 57.564611 | 62.75508 | 64.309132
15.748 | 57.558911 | 62.747689 | 64.301045
15.75 | 57.553259 | 62.740339 | 64.293002
15.752 | 57.547626 | 62.733 | 64.284971
15.754 | 57.542021 | 62.725682 | 64.27696
15.756 | 57.536449 | 62.718395 | 64.268977
15.758 | 57.530916 | 62.711148 | 64.261032
15.76 | 57.525431 | 62.70395 | 64.253134
15.762 | 57.519999 | 62.696811 | 64.245292
15.764 | 57.514626 | 62.689741 | 64.237514
15.766 | 57.509319 | 62.682749 | 64.229809
15.768 | 57.504086 | 62.675844 | 64.222187
15.77 | 57.498931 | 62.669036 | 64.214657
15.772 | 57.493862 | 62.662335 | 64.207226
15.774 | 57.48888 | 62.655744 | 64.199897
15.776 | 57.483964 | 62.649236 | 64.192644
15.778 | 57.479113 | 62.642809 | 64.185464
15.78 | 57.474328 | 62.636462 | 64.178357
15.782 | 57.469609 | 62.630196 | 64.171325
15.784 | 57.464959 | 62.62401 | 64.164369
15.786 | 57.460378 | 62.617904 | 64.157491
15.788 | 57.455868 | 62.611878 | 64.150691
15.79 | 57.451429 | 62.605932 | 64.14397
15.792 | 57.447062 | 62.600067 | 64.137329
15.794 | 57.442769 | 62.594281 | 64.130771
15.796 | 57.438552 | 62.588575 | 64.124295
15.798 | 57.434409 | 62.582949 | 64.117903
15.8 | 57.430324 | 62.577383 | 64.111575
15.802 | 57.426287 | 62.57187 | 64.105304
15.804 | 57.422306 | 62.566418 | 64.099097
15.806 | 57.41839 | 62.561036 | 64.092962
15.808 | 57.414544 | 62.555734 | 64.086906
15.81 | 57.410778 | 62.550519 | 64.080937
15.812 | 57.407098 | 62.545401 | 64.075063
15.814 | 57.403513 | 62.540388 | 64.06929
15.816 | 57.400029 | 62.535489 | 64.063627
15.818 | 57.396654 | 62.530713 | 64.058082
15.82 | 57.393396 | 62.526068 | 64.05266
15.822 | 57.390262 | 62.521564 | 64.047371
15.824 | 57.387264 | 62.517211 | 64.042226
15.826 | 57.384417 | 62.513026 | 64.037239
15.828 | 57.381708 | 62.508996 | 64.032398
15.83 | 57.379125 | 62.505104 | 64.02769
15.832 | 57.376651 | 62.501336 | 64.023101
15.834 | 57.374275 | 62.497677 | 64.018616
15.836 | 57.37198 | 62.494111 | 64.014221
15.838 | 57.369755 | 62.490623 | 64.009903
15.84 | 57.367584 | 62.487198 | 64.005647
15.842 | 57.365454 | 62.483821 | 64.001439
15.844 | 57.36335 | 62.480477 | 63.997266
15.846 | 57.361259 | 62.477151 | 63.993114
15.848 | 57.359168 | 62.473828 | 63.988968
15.85 | 57.357121 | 62.470564 | 63.984882
15.852 | 57.355152 | 62.467398 | 63.98089
15.854 | 57.35325 | 62.464316 | 63.976979
15.856 | 57.351405 | 62.461301 | 63.973136
15.858 | 57.349605 | 62.45834 | 63.969346
15.86 | 57.347839 | 62.455418 | 63.965595
15.862 | 57.346096 | 62.452518 | 63.96187
15.864 | 57.344366 | 62.449627 | 63.958156
15.866 | 57.342637 | 62.446729 | 63.954441
15.868 | 57.340899 | 62.443809 | 63.95071
15.87 | 57.33914 | 62.440853 | 63.946949
15.872 | 57.33735 | 62.437846 | 63.943145
15.874 | 57.335522 | 62.434778 | 63.93929
15.876 | 57.333673 | 62.431674 | 63.935408
15.878 | 57.331812 | 62.428546 | 63.931509
15.88 | 57.329942 | 62.425397 | 63.927598
15.882 | 57.328067 | 62.422234 | 63.923677
15.884 | 57.326192 | 62.419061 | 63.919751
15.886 | 57.324319 | 62.415883 | 63.915824
15.888 | 57.322454 | 62.412706 | 63.9119
15.89 | 57.3206 | 62.409535 | 63.907984
15.892 | 57.318761 | 62.406374 | 63.904077
15.894 | 57.316942 | 62.403229 | 63.900186
15.896 | 57.315145 | 62.400106 | 63.896314
15.898 | 57.313376 | 62.397008 | 63.892464
15.9 | 57.311627 | 62.393928 | 63.888629
15.902 | 57.309886 | 62.390847 | 63.88479
15.904 | 57.308154 | 62.387768 | 63.880954
15.906 | 57.306434 | 62.384695 | 63.877122
15.908 | 57.304727 | 62.381632 | 63.873299
15.91 | 57.303037 | 62.37858 | 63.86949
15.912 | 57.301366 | 62.375545 | 63.865698
15.914 | 57.299715 | 62.372529 | 63.861926
15.916 | 57.298087 | 62.369536 | 63.85818
15.918 | 57.296485 | 62.366568 | 63.854462
15.92 | 57.294909 | 62.363631 | 63.850777
15.922 | 57.293364 | 62.360725 | 63.847129
15.924 | 57.291851 | 62.357857 | 63.843522
15.926 | 57.290393 | 62.355053 | 63.839984
15.928 | 57.288991 | 62.352314 | 63.836515
15.93 | 57.287634 | 62.349626 | 63.833102
15.932 | 57.286313 | 62.346976 | 63.829729
15.934 | 57.285015 | 62.344351 | 63.826384
15.936 | 57.283731 | 62.341737 | 63.823051
15.938 | 57.28245 | 62.33912 | 63.819718
15.94 | 57.281161 | 62.336488 | 63.81637
15.942 | 57.279854 | 62.333826 | 63.812992
15.944 | 57.278518 | 62.331122 | 63.809573
15.946 | 57.277142 | 62.328362 | 63.806096
15.948 | 57.275716 | 62.325533 | 63.802549
15.95 | 57.274242 | 62.322637 | 63.798932
15.952 | 57.272776 | 62.319745 | 63.795314
15.954 | 57.271318 | 62.316857 | 63.791696
15.956 | 57.269857 | 62.313959 | 63.788066
15.958 | 57.268382 | 62.311039 | 63.784412
15.96 | 57.266885 | 62.308084 | 63.780722
15.962 | 57.265352 | 62.305079 | 63.776986
15.964 | 57.263776 | 62.302011 | 63.773192
15.966 | 57.262144 | 62.298868 | 63.769328
15.968 | 57.260446 | 62.295637 | 63.765382
15.97 | 57.258672 | 62.292303 | 63.761343
15.972 | 57.256812 | 62.288854 | 63.757199
15.974 | 57.254855 | 62.285276 | 63.752939
15.976 | 57.252801 | 62.28157 | 63.748564
15.978 | 57.250669 | 62.27776 | 63.744098
15.98 | 57.248465 | 62.273851 | 63.739544
15.982 | 57.24619 | 62.269847 | 63.734905
15.984 | 57.243849 | 62.265754 | 63.730185
15.986 | 57.241445 | 62.261574 | 63.725385
15.988 | 57.238981 | 62.257314 | 63.720509
15.99 | 57.236461 | 62.252978 | 63.715559
15.992 | 57.233887 | 62.248569 | 63.710538
15.994 | 57.231264 | 62.244092 | 63.70545
15.996 | 57.228594 | 62.239552 | 63.700296
15.998 | 57.225882 | 62.234954 | 63.695079
16 | 57.223129 | 62.2303 | 63.689804
16.002 | 57.220337 | 62.225595 | 63.684469
16.004 | 57.217504 | 62.220833 | 63.679073
16.006 | 57.214627 | 62.216011 | 63.673613
16.008 | 57.211702 | 62.211125 | 63.668088
16.01 | 57.208728 | 62.206172 | 63.662495
16.012 | 57.205702 | 62.201148 | 63.656832
16.014 | 57.202621 | 62.196049 | 63.651097
16.016 | 57.199482 | 62.190871 | 63.645288
16.018 | 57.196282 | 62.185611 | 63.639403
16.02 | 57.19302 | 62.180264 | 63.63344
16.022 | 57.189692 | 62.174828 | 63.627396
16.024 | 57.186296 | 62.169298 | 63.62127
16.026 | 57.182828 | 62.16367 | 63.615059
16.028 | 57.179283 | 62.157935 | 63.608753
16.03 | 57.175661 | 62.152094 | 63.602355
16.032 | 57.171967 | 62.146155 | 63.595867
16.034 | 57.168207 | 62.140124 | 63.589297
16.036 | 57.164385 | 62.134008 | 63.58265
16.038 | 57.160506 | 62.127814 | 63.575931
16.04 | 57.156574 | 62.12155 | 63.569145
16.042 | 57.152596 | 62.115223 | 63.562298
16.044 | 57.148575 | 62.108839 | 63.555395
16.046 | 57.144517 | 62.102406 | 63.548442
16.048 | 57.140426 | 62.09593 | 63.541444
16.05 | 57.136307 | 62.089419 | 63.534407
16.052 | 57.132163 | 62.082877 | 63.527333
16.054 | 57.127973 | 62.076274 | 63.52019
16.056 | 57.123731 | 62.069603 | 63.512973
16.058 | 57.119441 | 62.062869 | 63.50569
16.06 | 57.115108 | 62.056077 | 63.498346
16.062 | 57.110734 | 62.049232 | 63.490949
16.064 | 57.106324 | 62.042338 | 63.483506
16.066 | 57.101882 | 62.035401 | 63.476024
16.068 | 57.097411 | 62.028425 | 63.468509
16.07 | 57.092914 | 62.021415 | 63.46097
16.072 | 57.088396 | 62.014376 | 63.453412
16.074 | 57.083861 | 62.007313 | 63.445843
16.076 | 57.079312 | 62.00023 | 63.438269
16.078 | 57.074751 | 61.993131 | 63.430696
16.08 | 57.070173 | 61.986008 | 63.423111
16.082 | 57.065573 | 61.978857 | 63.415509
16.084 | 57.060952 | 61.971677 | 63.407888
16.086 | 57.056307 | 61.964466 | 63.400245
16.088 | 57.051639 | 61.957222 | 63.392579
16.09 | 57.046945 | 61.949944 | 63.384888
16.092 | 57.042226 | 61.94263 | 63.377169
16.094 | 57.037479 | 61.93528 | 63.36942
16.096 | 57.032704 | 61.92789 | 63.36164
16.098 | 57.0279 | 61.92046 | 63.353826
16.1 | 57.023066 | 61.912988 | 63.345976
16.102 | 57.0182 | 61.905473 | 63.338087
16.104 | 57.013304 | 61.897915 | 63.330162
16.106 | 57.008385 | 61.890325 | 63.322215
16.108 | 57.003444 | 61.882704 | 63.314247
16.11 | 56.998479 | 61.875049 | 63.306253
16.112 | 56.993488 | 61.867357 | 63.298231
16.114 | 56.988468 | 61.859626 | 63.290176
16.116 | 56.983417 | 61.851854 | 63.282085
16.118 | 56.978334 | 61.844037 | 63.273954
16.12 | 56.973216 | 61.836172 | 63.26578
16.122 | 56.968061 | 61.828259 | 63.257558
16.124 | 56.962868 | 61.820293 | 63.249286
16.126 | 56.957634 | 61.812273 | 63.24096
16.128 | 56.952356 | 61.804195 | 63.232576
16.13 | 56.947032 | 61.796054 | 63.224128
16.132 | 56.941652 | 61.787834 | 63.215598
16.134 | 56.936218 | 61.779539 | 63.206992
16.136 | 56.930736 | 61.771177 | 63.198321
16.138 | 56.925213 | 61.762759 | 63.189594
16.14 | 56.919654 | 61.754291 | 63.180821
16.142 | 56.914064 | 61.745785 | 63.172012
16.144 | 56.90845 | 61.737248 | 63.163177
16.146 | 56.902817 | 61.728688 | 63.154326
16.148 | 56.89717 | 61.720116 | 63.145468
16.15 | 56.891516 | 61.71154 | 63.136613
16.152 | 56.885861 | 61.702968 | 63.127772
16.154 | 56.880209 | 61.694409 | 63.118954
16.156 | 56.874561 | 61.685864 | 63.110159
16.158 | 56.868879 | 61.677283 | 63.101334
16.16 | 56.863163 | 61.668664 | 63.092477
16.162 | 56.85742 | 61.660017 | 63.083597
16.164 | 56.851659 | 61.651349 | 63.074703
16.166 | 56.845886 | 61.642672 | 63.065806
16.168 | 56.84011 | 61.633993 | 63.056915
16.17 | 56.834338 | 61.625323 | 63.04804
16.172 | 56.828577 | 61.61667 | 63.03919
16.174 | 56.822837 | 61.608043 | 63.030376
16.176 | 56.817123 | 61.599452 | 63.021608
16.178 | 56.811445 | 61.590907 | 63.012894
16.18 | 56.805809 | 61.582415 | 63.004244
16.182 | 56.800222 | 61.573984 | 62.995667
16.184 | 56.794675 | 61.565601 | 62.987153
16.186 | 56.789161 | 61.557257 | 62.978693
16.188 | 56.783677 | 61.548949 | 62.970283
16.19 | 56.778218 | 61.540673 | 62.961915
16.192 | 56.772781 | 61.532426 | 62.953584
16.194 | 56.76736 | 61.524204 | 62.945286
16.196 | 56.761953 | 61.516003 | 62.937014
16.198 | 56.756555 | 61.50782 | 62.928762
16.2 | 56.751162 | 61.499651 | 62.920526
16.202 | 56.745769 | 61.491494 | 62.912299
16.204 | 56.740374 | 61.483343 | 62.904076
16.206 | 56.734971 | 61.475197 | 62.895851
16.208 | 56.729558 | 61.46705 | 62.88762
16.21 | 56.724142 | 61.458914 | 62.879391
16.212 | 56.718729 | 61.45079 | 62.871171
16.214 | 56.713318 | 61.442679 | 62.862961
16.216 | 56.70791 | 61.434581 | 62.854762
16.218 | 56.702505 | 61.426497 | 62.846576
16.22 | 56.697104 | 61.418425 | 62.838404
16.222 | 56.691708 | 61.410367 | 62.830249
16.224 | 56.686317 | 61.402321 | 62.82211
16.226 | 56.680931 | 61.394288 | 62.813991
16.228 | 56.675552 | 61.386269 | 62.805892
16.23 | 56.670179 | 61.378262 | 62.797814
16.232 | 56.664812 | 61.370268 | 62.78976
16.234 | 56.659454 | 61.362288 | 62.781732
16.236 | 56.654114 | 61.354332 | 62.773743
16.238 | 56.648796 | 61.346406 | 62.765799
16.24 | 56.643495 | 61.338504 | 62.757891
16.242 | 56.638207 | 61.330622 | 62.750012
16.244 | 56.632925 | 61.322754 | 62.742155
16.246 | 56.627646 | 61.314895 | 62.734311
16.248 | 56.622363 | 61.30704 | 62.726475
16.25 | 56.617073 | 61.299185 | 62.718637
16.252 | 56.61177 | 61.291324 | 62.710791
16.254 | 56.606449 | 61.283452 | 62.70293
16.256 | 56.601105 | 61.275565 | 62.695045
16.258 | 56.595734 | 61.267658 | 62.687129
16.26 | 56.59033 | 61.259725 | 62.679176
16.262 | 56.584908 | 61.251781 | 62.671202
16.264 | 56.579488 | 61.243846 | 62.663235
16.266 | 56.574066 | 61.235917 | 62.65527
16.268 | 56.568636 | 61.227986 | 62.6473
16.27 | 56.563193 | 61.220049 | 62.63932
16.272 | 56.55773 | 61.212101 | 62.631324
16.274 | 56.552244 | 61.204135 | 62.623305
16.276 | 56.546727 | 61.196147 | 62.615258
16.278 | 56.541176 | 61.188131 | 62.607178
16.28 | 56.535584 | 61.180082 | 62.599057
16.282 | 56.529947 | 61.171993 | 62.590891
16.284 | 56.524258 | 61.163861 | 62.582673
16.286 | 56.518513 | 61.15568 | 62.574398
16.288 | 56.512711 | 61.147448 | 62.566065
16.29 | 56.506866 | 61.139179 | 62.557692
16.292 | 56.50098 | 61.130875 | 62.54928
16.294 | 56.495054 | 61.122536 | 62.540829
16.296 | 56.489088 | 61.114164 | 62.532339
16.298 | 56.483082 | 61.10576 | 62.52381
16.3 | 56.477037 | 61.097325 | 62.515242
16.302 | 56.470954 | 61.088859 | 62.506635
16.304 | 56.464832 | 61.080364 | 62.497989
16.306 | 56.458674 | 61.07184 | 62.489304
16.308 | 56.452478 | 61.06329 | 62.48058
16.31 | 56.446246 | 61.054713 | 62.471818
16.312 | 56.439978 | 61.04611 | 62.463016
16.314 | 56.433674 | 61.037483 | 62.454176
16.316 | 56.427326 | 61.028827 | 62.44529
16.318 | 56.420936 | 61.020141 | 62.436359
16.32 | 56.414504 | 61.011427 | 62.427386
16.322 | 56.408034 | 61.002684 | 62.418372
16.324 | 56.401526 | 60.993913 | 62.40932
16.326 | 56.394983 | 60.985114 | 62.400231
16.328 | 56.388407 | 60.976289 | 62.391107
16.33 | 56.381799 | 60.967437 | 62.38195
16.332 | 56.375162 | 60.958559 | 62.372762
16.334 | 56.368498 | 60.949655 | 62.363545
16.336 | 56.361808 | 60.940727 | 62.354302
16.338 | 56.355094 | 60.931774 | 62.345033
16.34 | 56.348359 | 60.922798 | 62.335741
16.342 | 56.341621 | 60.913816 | 62.326447
16.344 | 56.334885 | 60.904839 | 62.31716
16.346 | 56.328142 | 60.895856 | 62.307867
16.348 | 56.321384 | 60.88686 | 62.29856
16.35 | 56.314601 | 60.877841 | 62.289227
16.352 | 56.307784 | 60.868792 | 62.279858
16.354 | 56.300925 | 60.859703 | 62.270442
16.356 | 56.294013 | 60.850566 | 62.260968
16.358 | 56.287041 | 60.841373 | 62.251427
16.36 | 56.279998 | 60.832114 | 62.241808
16.362 | 56.272876 | 60.822782 | 62.232101
16.364 | 56.265667 | 60.813367 | 62.222294
16.366 | 56.25836 | 60.803862 | 62.212378
16.368 | 56.250966 | 60.794278 | 62.202366
16.37 | 56.24353 | 60.784666 | 62.192321
16.372 | 56.236049 | 60.775019 | 62.182233
16.374 | 56.228513 | 60.765327 | 62.172091
16.376 | 56.220916 | 60.75558 | 62.161883
16.378 | 56.213248 | 60.745768 | 62.151596
16.38 | 56.205503 | 60.735879 | 62.141217
16.382 | 56.197671 | 60.725903 | 62.130736
16.384 | 56.189746 | 60.715831 | 62.120139
16.386 | 56.181719 | 60.705652 | 62.109414
16.388 | 56.173581 | 60.695355 | 62.098549
16.39 | 56.165326 | 60.68493 | 62.087531
16.392 | 56.156945 | 60.674367 | 62.07635
16.394 | 56.148431 | 60.663657 | 62.064993
16.396 | 56.139797 | 60.652814 | 62.053479
16.398 | 56.13105 | 60.641851 | 62.041819
16.4 | 56.122193 | 60.63077 | 62.030019
16.402 | 56.11323 | 60.619575 | 62.018083
16.404 | 56.104163 | 60.608271 | 62.006017
16.406 | 56.094995 | 60.596861 | 61.993824
16.408 | 56.085728 | 60.585348 | 61.98151
16.41 | 56.076367 | 60.573738 | 61.969079
16.412 | 56.066914 | 60.562033 | 61.956537
16.414 | 56.057371 | 60.550237 | 61.943888
16.416 | 56.047742 | 60.538355 | 61.931137
16.418 | 56.038029 | 60.526389 | 61.918288
16.42 | 56.028236 | 60.514344 | 61.905346
16.422 | 56.018359 | 60.502218 | 61.892307
16.424 | 56.008391 | 60.490001 | 61.879153
16.426 | 55.998332 | 60.477693 | 61.865886
16.428 | 55.988182 | 60.465293 | 61.852508
16.43 | 55.977943 | 60.452802 | 61.839022
16.432 | 55.967614 | 60.440219 | 61.825428
16.434 | 55.957196 | 60.427546 | 61.811729
16.436 | 55.946689 | 60.414781 | 61.797927
16.438 | 55.936095 | 60.401926 | 61.784023
16.44 | 55.925413 | 60.38898 | 61.77002
16.442 | 55.914645 | 60.375943 | 61.75592
16.444 | 55.90379 | 60.362815 | 61.741724
16.446 | 55.892849 | 60.349596 | 61.727435
16.448 | 55.881823 | 60.336287 | 61.713054
16.45 | 55.870709 | 60.322885 | 61.698579
16.452 | 55.859507 | 60.309392 | 61.684008
16.454 | 55.848217 | 60.295807 | 61.669341
16.456 | 55.836839 | 60.282131 | 61.654576
16.458 | 55.825375 | 60.268365 | 61.639713
16.46 | 55.813824 | 60.254509 | 61.624752
16.462 | 55.802188 | 60.240564 | 61.60969
16.464 | 55.790467 | 60.22653 | 61.594528
16.466 | 55.77866 | 60.212407 | 61.579264
16.468 | 55.76677 | 60.198197 | 61.563898
16.47 | 55.754796 | 60.1839 | 61.548428
16.472 | 55.742739 | 60.169516 | 61.532854
16.474 | 55.730599 | 60.155045 | 61.517176
16.476 | 55.718378 | 60.140492 | 61.501392
16.478 | 55.706076 | 60.125859 | 61.485505
16.48 | 55.693693 | 60.111145 | 61.469515
16.482 | 55.681227 | 60.096347 | 61.453423
16.484 | 55.668678 | 60.081464 | 61.437228
16.486 | 55.656046 | 60.066493 | 61.420932
16.488 | 55.643328 | 60.051432 | 61.404536
16.49 | 55.630525 | 60.036278 | 61.388039
16.492 | 55.617635 | 60.02103 | 61.371442
16.494 | 55.604658 | 60.005686 | 61.354747
16.496 | 55.591593 | 59.990242 | 61.337952
16.498 | 55.578439 | 59.974698 | 61.321059
16.5 | 55.565195 | 59.95905 | 61.304069
16.502 | 55.55186 | 59.943296 | 61.286982
16.504 | 55.538431 | 59.927437 | 61.269792
16.506 | 55.524909 | 59.911472 | 61.2525
16.508 | 55.511296 | 59.895406 | 61.235105
16.51 | 55.497593 | 59.879239 | 61.21761
16.512 | 55.483803 | 59.862975 | 61.200017
16.514 | 55.469926 | 59.846616 | 61.182326
16.516 | 55.455966 | 59.830164 | 61.164538
16.518 | 55.441924 | 59.813621 | 61.146657
16.52 | 55.427801 | 59.79699 | 61.128681
16.522 | 55.4136 | 59.780274 | 61.110615
16.524 | 55.399322 | 59.763473 | 61.092457
16.526 | 55.38497 | 59.746592 | 61.074211
16.528 | 55.370545 | 59.729631 | 61.055877
16.53 | 55.356049 | 59.712593 | 61.037456
16.532 | 55.34148 | 59.695473 | 61.018942
16.534 | 55.326837 | 59.67827 | 61.000336
16.536 | 55.312119 | 59.660984 | 60.981637
16.538 | 55.297324 | 59.643612 | 60.962846
16.54 | 55.282451 | 59.626155 | 60.943964
16.542 | 55.267498 | 59.608612 | 60.924991
16.544 | 55.252465 | 59.590982 | 60.905928
16.546 | 55.237351 | 59.573263 | 60.886775
16.548 | 55.222153 | 59.555456 | 60.867532
16.55 | 55.206871 | 59.537559 | 60.848201
16.552 | 55.191503 | 59.519571 | 60.828782
16.554 | 55.176048 | 59.501493 | 60.809275
16.556 | 55.160505 | 59.483322 | 60.789681
16.558 | 55.144865 | 59.46505 | 60.769989
16.56 | 55.129116 | 59.446666 | 60.750184
16.562 | 55.113266 | 59.428176 | 60.730272
16.564 | 55.097321 | 59.409587 | 60.71026
16.566 | 55.081289 | 59.390905 | 60.690155
16.568 | 55.065174 | 59.372136 | 60.669964
16.57 | 55.048985 | 59.353286 | 60.649693
16.572 | 55.032729 | 59.334362 | 60.629349
16.574 | 55.01641 | 59.31537 | 60.608939
16.576 | 55.000038 | 59.296315 | 60.588469
16.578 | 54.983617 | 59.277205 | 60.567945
16.58 | 54.967155 | 59.258046 | 60.547376
16.582 | 54.950658 | 59.238843 | 60.526767
16.584 | 54.934133 | 59.219603 | 60.506124
16.586 | 54.917548 | 59.200293 | 60.485408
16.588 | 54.900886 | 59.180898 | 60.464599
16.59 | 54.884155 | 59.161425 | 60.443708
16.592 | 54.86736 | 59.141881 | 60.422746
16.594 | 54.850511 | 59.122273 | 60.401721
16.596 | 54.833612 | 59.10261 | 60.380644
16.598 | 54.816673 | 59.082899 | 60.359525
16.6 | 54.799699 | 59.063148 | 60.338375
16.602 | 54.782697 | 59.043363 | 60.317204
16.604 | 54.765675 | 59.023552 | 60.29602
16.606 | 54.74864 | 59.003723 | 60.274836
16.608 | 54.731598 | 58.983883 | 60.25366
16.61 | 54.714557 | 58.96404 | 60.232502
16.612 | 54.697524 | 58.9442 | 60.211373
16.614 | 54.680496 | 58.924359 | 60.190264
16.616 | 54.663469 | 58.904509 | 60.169167
16.618 | 54.646435 | 58.884646 | 60.148074
16.62 | 54.629389 | 58.864764 | 60.12698
16.622 | 54.612324 | 58.844858 | 60.105876
16.624 | 54.595235 | 58.824923 | 60.084756
16.626 | 54.578116 | 58.804953 | 60.063613
16.628 | 54.56096 | 58.784945 | 60.04244
16.63 | 54.543761 | 58.764891 | 60.02123
16.632 | 54.526514 | 58.744788 | 59.999976
16.634 | 54.509212 | 58.72463 | 59.978672
16.636 | 54.49185 | 58.704412 | 59.95731
16.638 | 54.474421 | 58.684128 | 59.935884
16.64 | 54.456925 | 58.66378 | 59.914393
16.642 | 54.439387 | 58.643387 | 59.892867
16.644 | 54.421811 | 58.622952 | 59.871307
16.646 | 54.404192 | 58.602473 | 59.849712
16.648 | 54.386528 | 58.581948 | 59.828077
16.65 | 54.368818 | 58.561374 | 59.8064
16.652 | 54.351057 | 58.540749 | 59.784677
16.654 | 54.333245 | 58.520072 | 59.762907
16.656 | 54.315377 | 58.49934 | 59.741085
16.658 | 54.297453 | 58.478551 | 59.71921
16.66 | 54.279468 | 58.457703 | 59.697277
16.662 | 54.261421 | 58.436794 | 59.675284
16.664 | 54.243309 | 58.415821 | 59.653228
16.666 | 54.22513 | 58.394783 | 59.631107
16.668 | 54.206885 | 58.373683 | 59.608922
16.67 | 54.188589 | 58.352533 | 59.58669
16.672 | 54.170241 | 58.331333 | 59.56441
16.674 | 54.151838 | 58.31008 | 59.542079
16.676 | 54.133378 | 58.288771 | 59.519694
16.678 | 54.114859 | 58.267404 | 59.497254
16.68 | 54.09628 | 58.245976 | 59.474755
16.682 | 54.077638 | 58.224486 | 59.452196
16.684 | 54.05893 | 58.202929 | 59.429572
16.686 | 54.040156 | 58.181305 | 59.406884
16.688 | 54.021312 | 58.15961 | 59.384126
16.69 | 54.002397 | 58.137841 | 59.361298
16.692 | 53.983409 | 58.115998 | 59.338396
16.694 | 53.964345 | 58.094076 | 59.315419
16.696 | 53.945212 | 58.07208 | 59.29237
16.698 | 53.926022 | 58.050027 | 59.269263
16.7 | 53.906774 | 58.027912 | 59.246096
16.702 | 53.887465 | 58.005734 | 59.222867
16.704 | 53.868091 | 57.983489 | 59.199573
16.706 | 53.848648 | 57.961175 | 59.176212
16.708 | 53.829134 | 57.938788 | 59.152782
16.71 | 53.809546 | 57.916327 | 59.129279
16.712 | 53.789879 | 57.893787 | 59.105701
16.714 | 53.77013 | 57.871166 | 59.082047
16.716 | 53.750297 | 57.848461 | 59.058313
16.718 | 53.730376 | 57.825669 | 59.034497
16.72 | 53.710363 | 57.802788 | 59.010596
16.722 | 53.690256 | 57.779814 | 58.986609
16.724 | 53.670057 | 57.756751 | 58.962541
16.726 | 53.64978 | 57.733611 | 58.938407
16.728 | 53.629424 | 57.710391 | 58.914204
16.73 | 53.608988 | 57.687092 | 58.88993
16.732 | 53.58847 | 57.663712 | 58.865581
16.734 | 53.567869 | 57.64025 | 58.841153
16.736 | 53.547183 | 57.616705 | 58.816644
16.738 | 53.526413 | 57.593075 | 58.79205
16.74 | 53.505556 | 57.569359 | 58.767368
16.742 | 53.484612 | 57.545556 | 58.742594
16.744 | 53.463579 | 57.521665 | 58.717726
16.746 | 53.442455 | 57.497685 | 58.69276
16.748 | 53.421241 | 57.473614 | 58.667693
16.75 | 53.399935 | 57.449452 | 58.642521
16.752 | 53.378537 | 57.425199 | 58.617246
16.754 | 53.357055 | 57.400858 | 58.591874
16.756 | 53.335488 | 57.376431 | 58.566407
16.758 | 53.313835 | 57.351916 | 58.540846
16.76 | 53.292094 | 57.327314 | 58.515192
16.762 | 53.270266 | 57.302626 | 58.489445
16.764 | 53.248349 | 57.27785 | 58.463607
16.766 | 53.226343 | 57.252988 | 58.437679
16.768 | 53.204247 | 57.228039 | 58.41166
16.77 | 53.18206 | 57.203003 | 58.385553
16.772 | 53.159782 | 57.177881 | 58.359358
16.774 | 53.137412 | 57.152672 | 58.333075
16.776 | 53.114948 | 57.127376 | 58.306707
16.778 | 53.092391 | 57.101994 | 58.280253
16.78 | 53.069751 | 57.076537 | 58.253728
16.782 | 53.047052 | 57.05103 | 58.227158
16.784 | 53.024288 | 57.025464 | 58.200534
16.786 | 53.00145 | 56.999831 | 58.173845
16.788 | 52.97853 | 56.97412 | 58.147079
16.79 | 52.955519 | 56.948323 | 58.120225
16.792 | 52.932408 | 56.92243 | 58.093271
16.794 | 52.90919 | 56.896432 | 58.066207
16.796 | 52.885855 | 56.870319 | 58.039019
16.798 | 52.862395 | 56.844083 | 58.011699
16.8 | 52.838801 | 56.817714 | 57.984233
16.802 | 52.815066 | 56.791202 | 57.956611
16.804 | 52.79118 | 56.764539 | 57.928821
16.806 | 52.767136 | 56.737715 | 57.900853
16.808 | 52.742947 | 56.710744 | 57.872721
16.81 | 52.718679 | 56.683698 | 57.844504
16.812 | 52.694327 | 56.656568 | 57.816195
16.814 | 52.669875 | 56.62934 | 57.787779
16.816 | 52.64531 | 56.602 | 57.759239
16.818 | 52.620615 | 56.574531 | 57.730561
16.82 | 52.595778 | 56.54692 | 57.701727
16.822 | 52.570783 | 56.519151 | 57.672724
16.824 | 52.545616 | 56.491209 | 57.643534
16.826 | 52.520263 | 56.463081 | 57.614143
16.828 | 52.494709 | 56.43475 | 57.584535
16.83 | 52.46894 | 56.406202 | 57.554694
16.832 | 52.442941 | 56.377423 | 57.524605
16.834 | 52.416699 | 56.348398 | 57.494252
16.836 | 52.390199 | 56.319111 | 57.463619
16.838 | 52.363442 | 56.289562 | 57.432706
16.84 | 52.336441 | 56.259763 | 57.401526
16.842 | 52.309211 | 56.229732 | 57.370097
16.844 | 52.281767 | 56.199484 | 57.338435
16.846 | 52.254124 | 56.169035 | 57.306556
16.848 | 52.226295 | 56.1384 | 57.274479
16.85 | 52.198296 | 56.107596 | 57.242218
16.852 | 52.170141 | 56.076638 | 57.20979
16.854 | 52.141844 | 56.045541 | 57.177213
16.856 | 52.11342 | 56.014322 | 57.144502
16.858 | 52.084883 | 55.982996 | 57.111674
16.86 | 52.056249 | 55.951579 | 57.078745
16.862 | 52.02753 | 55.920086 | 57.045732
16.864 | 51.998737 | 55.888527 | 57.012646
16.866 | 51.969796 | 55.856829 | 56.979406
16.868 | 51.940688 | 55.824971 | 56.945994
16.87 | 51.911425 | 55.792964 | 56.91242
16.872 | 51.882018 | 55.76082 | 56.878696
16.874 | 51.85248 | 55.728548 | 56.844834
16.876 | 51.822821 | 55.69616 | 56.810845
16.878 | 51.793054 | 55.663667 | 56.776741
16.88 | 51.76319 | 55.631079 | 56.742533
16.882 | 51.73324 | 55.598407 | 56.708233
16.884 | 51.703216 | 55.565661 | 56.673853
16.886 | 51.673129 | 55.532854 | 56.639404
16.888 | 51.642992 | 55.499994 | 56.604897
16.89 | 51.612815 | 55.467093 | 56.570345
16.892 | 51.58261 | 55.434162 | 56.535757
16.894 | 51.552359 | 55.401184 | 56.501118
16.896 | 51.522041 | 55.36814 | 56.466404
16.898 | 51.491654 | 55.335028 | 56.431616
16.9 | 51.461199 | 55.301847 | 56.396753
16.902 | 51.430672 | 55.268596 | 56.361812
16.904 | 51.400074 | 55.235275 | 56.326793
16.906 | 51.369404 | 55.201881 | 56.291695
16.908 | 51.338659 | 55.168414 | 56.256517
16.91 | 51.307839 | 55.134873 | 56.221257
16.912 | 51.276944 | 55.101256 | 56.185915
16.914 | 51.245971 | 55.067562 | 56.150489
16.916 | 51.214919 | 55.033791 | 56.114978
16.918 | 51.183789 | 54.999941 | 56.079381
16.92 | 51.152577 | 54.966011 | 56.043698
16.922 | 51.12129 | 54.932004 | 56.007932
16.924 | 51.089938 | 54.897929 | 55.972093
16.926 | 51.05852 | 54.863784 | 55.93618
16.928 | 51.027031 | 54.829568 | 55.90019
16.93 | 50.995469 | 54.795278 | 55.86412
16.932 | 50.963832 | 54.760912 | 55.827967
16.934 | 50.932115 | 54.726469 | 55.79173
16.936 | 50.900316 | 54.691947 | 55.755404
16.938 | 50.868432 | 54.657344 | 55.718988
16.94 | 50.836459 | 54.622658 | 55.68248
16.942 | 50.804396 | 54.587887 | 55.645875
16.944 | 50.772238 | 54.553029 | 55.609172
16.946 | 50.739982 | 54.518083 | 55.572369
16.948 | 50.707626 | 54.483046 | 55.535461
16.95 | 50.675163 | 54.447913 | 55.498443
16.952 | 50.642559 | 54.412649 | 55.461282
16.954 | 50.609819 | 54.377257 | 55.423982
16.956 | 50.576958 | 54.341752 | 55.386556
16.958 | 50.543988 | 54.306146 | 55.349018
16.96 | 50.510923 | 54.270451 | 55.311381
16.962 | 50.477776 | 54.23468 | 55.273658
16.964 | 50.444562 | 54.198846 | 55.235861
16.966 | 50.411293 | 54.162962 | 55.198005
16.968 | 50.377983 | 54.127041 | 55.160102
16.97 | 50.344646 | 54.091094 | 55.122165
16.972 | 50.311295 | 54.055135 | 55.084208
16.974 | 50.277943 | 54.019177 | 55.046243
16.976 | 50.244604 | 53.983232 | 55.008283
16.978 | 50.211291 | 53.947312 | 54.970342
16.98 | 50.177961 | 53.911377 | 54.932371
16.982 | 50.144574 | 53.875389 | 54.894328
16.984 | 50.111138 | 53.839356 | 54.856225
16.986 | 50.077662 | 53.803286 | 54.818071
16.988 | 50.044155 | 53.767187 | 54.779877
16.99 | 50.010625 | 53.731068 | 54.741654
16.992 | 49.97708 | 53.694936 | 54.703414
16.994 | 49.943528 | 53.658798 | 54.665166
16.996 | 49.909979 | 53.622664 | 54.626921
16.998 | 49.87644 | 53.586542 | 54.588689
17 | 49.842919 | 53.550438 | 54.550482
17.002 | 49.809426 | 53.514361 | 54.51231
17.004 | 49.775968 | 53.47832 | 54.474184
17.006 | 49.742553 | 53.442321 | 54.436114
17.008 | 49.709177 | 53.406359 | 54.398095
17.01 | 49.675792 | 53.370382 | 54.360072
17.012 | 49.642399 | 53.334393 | 54.322047
17.014 | 49.609005 | 53.298401 | 54.284025
17.016 | 49.575617 | 53.262414 | 54.246014
17.018 | 49.542243 | 53.22644 | 54.208021
17.02 | 49.508889 | 53.190489 | 54.170054
17.022 | 49.475564 | 53.154569 | 54.132119
17.024 | 49.442273 | 53.118689 | 54.094225
17.026 | 49.409025 | 53.082857 | 54.056376
17.028 | 49.375825 | 53.047082 | 54.018582
17.03 | 49.342682 | 53.011373 | 53.980849
17.032 | 49.309602 | 52.975737 | 53.943184
17.034 | 49.276593 | 52.940185 | 53.905594
17.036 | 49.24366 | 52.904723 | 53.868085
17.038 | 49.210746 | 52.869287 | 53.830594
17.04 | 49.177819 | 52.833845 | 53.793088
17.042 | 49.144896 | 52.798412 | 53.755587
17.044 | 49.111995 | 52.763007 | 53.718108
17.046 | 49.079131 | 52.727647 | 53.680669
17.048 | 49.04632 | 52.692348 | 53.64329
17.05 | 49.01358 | 52.657128 | 53.605987
17.052 | 48.980927 | 52.622005 | 53.56878
17.054 | 48.948376 | 52.586994 | 53.531687
17.056 | 48.915944 | 52.552113 | 53.494726
17.058 | 48.883647 | 52.51738 | 53.457914
17.06 | 48.851503 | 52.48281 | 53.42127
17.062 | 48.819526 | 52.448422 | 53.384812
17.064 | 48.787733 | 52.414231 | 53.348559
17.066 | 48.75614 | 52.380257 | 53.312527
17.068 | 48.724749 | 52.346504 | 53.27672
17.07 | 48.693543 | 52.312955 | 53.241119
17.072 | 48.662504 | 52.279589 | 53.205704
17.074 | 48.631614 | 52.246387 | 53.170455
17.076 | 48.600858 | 52.21333 | 53.135353
17.078 | 48.570216 | 52.180397 | 53.100377
17.08 | 48.539671 | 52.14757 | 53.065509
17.082 | 48.509207 | 52.114827 | 53.030728
17.084 | 48.478806 | 52.082151 | 52.996016
17.086 | 48.44845 | 52.049521 | 52.961352
17.088 | 48.418122 | 52.016917 | 52.926717
17.09 | 48.387804 | 51.984321 | 52.892091
17.092 | 48.35748 | 51.951712 | 52.857456
17.094 | 48.327133 | 51.919071 | 52.82279
17.096 | 48.296818 | 51.88646 | 52.788157
17.098 | 48.266597 | 51.853944 | 52.753624
17.1 | 48.236456 | 51.821511 | 52.719176
17.102 | 48.206384 | 51.789146 | 52.6848
17.104 | 48.176365 | 51.756837 | 52.650481
17.106 | 48.146388 | 51.724569 | 52.616207
17.108 | 48.116439 | 51.69233 | 52.581962
17.11 | 48.086504 | 51.660104 | 52.547733
17.112 | 48.056571 | 51.62788 | 52.513507
17.114 | 48.026627 | 51.595644 | 52.479268
17.116 | 47.996657 | 51.563381 | 52.445005
17.118 | 47.966651 | 51.531079 | 52.410701
17.12 | 47.936593 | 51.498724 | 52.376345
17.122 | 47.906472 | 51.466303 | 52.341922
17.124 | 47.876277 | 51.433806 | 52.307421
17.126 | 47.846035 | 51.401265 | 52.272875
17.128 | 47.815759 | 51.368692 | 52.238297
17.13 | 47.785452 | 51.33609 | 52.203689
17.132 | 47.755119 | 51.303461 | 52.169055
17.134 | 47.724763 | 51.270809 | 52.134397
17.136 | 47.694387 | 51.238135 | 52.099718
17.138 | 47.663995 | 51.205443 | 52.065022
17.14 | 47.633591 | 51.172735 | 52.030311
17.142 | 47.603178 | 51.140012 | 51.995588
17.144 | 47.57276 | 51.107279 | 51.960855
17.146 | 47.542341 | 51.074537 | 51.926117
17.148 | 47.511924 | 51.041789 | 51.891376
17.15 | 47.481512 | 51.009038 | 51.856634
17.152 | 47.45111 | 50.976286 | 51.821895
17.154 | 47.420714 | 50.943528 | 51.787153
17.156 | 47.390304 | 50.910745 | 51.752389
17.158 | 47.359881 | 50.877939 | 51.717604
17.16 | 47.329448 | 50.845114 | 51.682803
17.162 | 47.299008 | 50.812275 | 51.647989
17.164 | 47.268564 | 50.779425 | 51.613167
17.166 | 47.238119 | 50.746568 | 51.57834
17.168 | 47.207675 | 50.713708 | 51.543512
17.17 | 47.177236 | 50.680849 | 51.508687
17.172 | 47.146804 | 50.647995 | 51.47387
17.174 | 47.116383 | 50.615149 | 51.439063
17.176 | 47.085974 | 50.582317 | 51.404272
17.178 | 47.055581 | 50.549501 | 51.369499
17.18 | 47.025207 | 50.516705 | 51.334749
17.182 | 46.994855 | 50.483934 | 51.300026
17.184 | 46.964546 | 50.45121 | 51.265353
17.186 | 46.934298 | 50.418549 | 51.230748
17.188 | 46.9041 | 50.385938 | 51.196197
17.19 | 46.873937 | 50.353362 | 51.161686
17.192 | 46.843797 | 50.32081 | 51.127201
17.194 | 46.813668 | 50.288266 | 51.092726
17.196 | 46.783537 | 50.255719 | 51.05825
17.198 | 46.75339 | 50.223153 | 51.023756
17.2 | 46.723215 | 50.190556 | 50.989231
17.202 | 46.693 | 50.157915 | 50.95466
17.204 | 46.662732 | 50.125216 | 50.920031
17.206 | 46.632397 | 50.092445 | 50.885328
17.208 | 46.601984 | 50.05959 | 50.850537
17.21 | 46.57148 | 50.026637 | 50.815645
17.212 | 46.540873 | 49.993573 | 50.780639
17.214 | 46.510223 | 49.960464 | 50.745584
17.216 | 46.479559 | 49.927343 | 50.710513
17.218 | 46.448871 | 49.894197 | 50.675416
17.22 | 46.41815 | 49.861015 | 50.640281
17.222 | 46.387385 | 49.827786 | 50.605098
17.224 | 46.356566 | 49.794499 | 50.569854
17.226 | 46.325684 | 49.76114 | 50.534539
17.228 | 46.294727 | 49.7277 | 50.499142
17.23 | 46.263685 | 49.694167 | 50.463651
17.232 | 46.23255 | 49.660529 | 50.428056
17.234 | 46.201309 | 49.626774 | 50.392345
17.236 | 46.169955 | 49.592892 | 50.356507
17.238 | 46.138476 | 49.55887 | 50.320531
17.24 | 46.106862 | 49.524698 | 50.284405
17.242 | 46.075107 | 49.490367 | 50.248124
17.244 | 46.043247 | 49.45592 | 50.211726
17.246 | 46.011295 | 49.42137 | 50.175227
17.248 | 45.979248 | 49.386715 | 50.138622
17.25 | 45.947104 | 49.351952 | 50.10191
17.252 | 45.91486 | 49.317078 | 50.065088
17.254 | 45.882515 | 49.282091 | 50.028153
17.256 | 45.850065 | 49.246987 | 49.991102
17.258 | 45.817508 | 49.211765 | 49.953932
17.26 | 45.784843 | 49.176421 | 49.916642
17.262 | 45.752066 | 49.140953 | 49.879228
17.264 | 45.719176 | 49.105358 | 49.841687
17.266 | 45.68617 | 49.069633 | 49.804017
17.268 | 45.653045 | 49.033776 | 49.766215
17.27 | 45.6198 | 48.997785 | 49.728279
17.272 | 45.586439 | 48.961663 | 49.690214
17.274 | 45.553016 | 48.925468 | 49.652081
17.276 | 45.519531 | 48.889201 | 49.613878
17.278 | 45.48597 | 48.852846 | 49.575592
17.28 | 45.452318 | 48.81639 | 49.537205
17.282 | 45.418563 | 48.779816 | 49.498702
17.284 | 45.384689 | 48.743111 | 49.460068
17.286 | 45.350683 | 48.706259 | 49.421287
17.288 | 45.316531 | 48.669247 | 49.382343
17.29 | 45.282219 | 48.632059 | 49.34322
17.292 | 45.247732 | 48.594681 | 49.303902
17.294 | 45.213058 | 48.557099 | 49.264375
17.296 | 45.178182 | 48.519297 | 49.224623
17.298 | 45.14309 | 48.481261 | 49.184629
17.3 | 45.107768 | 48.442977 | 49.144379
17.302 | 45.072198 | 48.404424 | 49.103852
17.304 | 45.036348 | 48.365568 | 49.063011
17.306 | 45.000236 | 48.326424 | 49.021875
17.308 | 44.963883 | 48.28702 | 48.98047
17.31 | 44.927315 | 48.247381 | 48.938825
17.312 | 44.890555 | 48.207532 | 48.896965
17.314 | 44.853627 | 48.167499 | 48.854917
17.316 | 44.816553 | 48.127308 | 48.812707
17.318 | 44.779358 | 48.086984 | 48.770363
17.32 | 44.742064 | 48.046553 | 48.727911
17.322 | 44.704697 | 48.006041 | 48.685377
17.324 | 44.667278 | 47.965473 | 48.642788
17.326 | 44.629832 | 47.924874 | 48.60017
17.328 | 44.592381 | 47.884269 | 48.55755
17.33 | 44.55495 | 47.843685 | 48.514954
17.332 | 44.517534 | 47.803117 | 48.472379
17.334 | 44.479994 | 47.762407 | 48.429661
17.336 | 44.442319 | 47.721547 | 48.386793
17.338 | 44.404532 | 47.68056 | 48.343797
17.34 | 44.366651 | 47.63947 | 48.300698
17.342 | 44.328698 | 47.598299 | 48.257518
17.344 | 44.290693 | 47.557071 | 48.214283
17.346 | 44.252655 | 47.51581 | 48.171014
17.348 | 44.214605 | 47.474538 | 48.127737
17.35 | 44.176564 | 47.433279 | 48.084474
17.352 | 44.138551 | 47.392055 | 48.041248
17.354 | 44.100586 | 47.350891 | 47.998084
17.356 | 44.06269 | 47.309809 | 47.955004
17.358 | 44.024882 | 47.268831 | 47.912033
17.36 | 43.987183 | 47.227982 | 47.869193
17.362 | 43.949604 | 47.187276 | 47.826499
17.364 | 43.9121 | 47.146661 | 47.783898
17.366 | 43.874654 | 47.10612 | 47.741371
17.368 | 43.83726 | 47.065644 | 47.698911
17.37 | 43.799914 | 47.025228 | 47.656512
17.372 | 43.762609 | 46.984863 | 47.614167
17.374 | 43.725341 | 46.944543 | 47.571868
17.376 | 43.688104 | 46.904261 | 47.529611
17.378 | 43.650893 | 46.86401 | 47.487387
17.38 | 43.613702 | 46.823783 | 47.44519
17.382 | 43.576527 | 46.783573 | 47.403014
17.384 | 43.539361 | 46.743373 | 47.360851
17.386 | 43.5022 | 46.703175 | 47.318696
17.388 | 43.465039 | 46.662974 | 47.276541
17.39 | 43.427871 | 46.622761 | 47.234381
17.392 | 43.390695 | 46.582536 | 47.192212
17.394 | 43.353554 | 46.542344 | 47.150083
17.396 | 43.316452 | 46.502193 | 47.108003
17.398 | 43.279383 | 46.462077 | 47.065962
17.4 | 43.242338 | 46.421987 | 47.023952
17.402 | 43.205311 | 46.381915 | 46.981964
17.404 | 43.168293 | 46.341853 | 46.93999
17.406 | 43.131277 | 46.301793 | 46.898021
17.408 | 43.094255 | 46.261728 | 46.856049
17.41 | 43.05722 | 46.221649 | 46.814065
17.412 | 43.020165 | 46.181549 | 46.77206
17.414 | 42.983081 | 46.141419 | 46.730026
17.416 | 42.945961 | 46.101252 | 46.687955
17.418 | 42.908798 | 46.06104 | 46.645837
17.42 | 42.871585 | 46.020775 | 46.603665
17.422 | 42.834311 | 45.980448 | 46.561428
17.424 | 42.796919 | 45.939992 | 46.519061
17.426 | 42.759402 | 45.899401 | 46.476555
17.428 | 42.721786 | 45.858703 | 46.433941
17.43 | 42.684097 | 45.817925 | 46.391246
17.432 | 42.646359 | 45.777095 | 46.3485
17.434 | 42.608599 | 45.736243 | 46.305732
17.436 | 42.570842 | 45.695395 | 46.262969
17.438 | 42.533114 | 45.654581 | 46.220242
17.44 | 42.495438 | 45.613827 | 46.177577
17.442 | 42.457842 | 45.573163 | 46.135005
17.444 | 42.420351 | 45.532615 | 46.092553
17.446 | 42.382989 | 45.492211 | 46.050251
17.448 | 42.345781 | 45.45198 | 46.008126
17.45 | 42.308754 | 45.41195 | 45.966207
17.452 | 42.271932 | 45.372147 | 45.924522
17.454 | 42.235214 | 45.332463 | 45.882958
17.456 | 42.198494 | 45.292785 | 45.841398
17.458 | 42.161798 | 45.253139 | 45.799871
17.46 | 42.125152 | 45.213552 | 45.758403
17.462 | 42.088581 | 45.174051 | 45.717023
17.464 | 42.052109 | 45.134661 | 45.675759
17.466 | 42.015763 | 45.09541 | 45.634638
17.468 | 41.979566 | 45.056324 | 45.593688
17.47 | 41.943545 | 45.017428 | 45.552936
17.472 | 41.907723 | 44.97875 | 45.51241
17.474 | 41.872127 | 44.940315 | 45.472137
17.476 | 41.83678 | 44.902149 | 45.432146
17.478 | 41.801709 | 44.86428 | 45.392463
17.48 | 41.766937 | 44.826732 | 45.353115
17.482 | 41.732489 | 44.789533 | 45.314131
17.484 | 41.698363 | 44.752678 | 45.275507
17.486 | 41.664494 | 44.7161 | 45.237173
17.488 | 41.630874 | 44.679791 | 45.19912
17.49 | 41.597495 | 44.643743 | 45.161341
17.492 | 41.564353 | 44.607951 | 45.123827
17.494 | 41.531441 | 44.572406 | 45.086572
17.496 | 41.498752 | 44.537104 | 45.049569
17.498 | 41.46628 | 44.502037 | 45.01281
17.5 | 41.43402 | 44.467198 | 44.976288
17.502 | 41.401965 | 44.432582 | 44.939996
17.504 | 41.370108 | 44.398181 | 44.903927
17.506 | 41.338443 | 44.36399 | 44.868074
17.508 | 41.306965 | 44.330002 | 44.83243
17.51 | 41.275668 | 44.296209 | 44.796987
17.512 | 41.244544 | 44.262606 | 44.761738
17.514 | 41.213589 | 44.229187 | 44.726678
17.516 | 41.182806 | 44.195952 | 44.69181
17.518 | 41.152201 | 44.162906 | 44.657141
17.52 | 41.121778 | 44.130056 | 44.622676
17.522 | 41.091541 | 44.097408 | 44.58842
17.524 | 41.061496 | 44.064966 | 44.554379
17.526 | 41.031648 | 44.032738 | 44.520558
17.528 | 41.001999 | 44.000729 | 44.486961
17.53 | 40.972556 | 43.968944 | 44.453595
17.532 | 40.943323 | 43.937391 | 44.420465
17.534 | 40.914304 | 43.906074 | 44.387575
17.536 | 40.885505 | 43.874999 | 44.354931
17.538 | 40.856928 | 43.844173 | 44.322537
17.54 | 40.82858 | 43.8136 | 44.290401
17.542 | 40.800465 | 43.783287 | 44.258525
17.544 | 40.772587 | 43.75324 | 44.226916
17.546 | 40.744957 | 43.723473 | 44.195587
17.548 | 40.717574 | 43.693987 | 44.164538
17.55 | 40.690431 | 43.664772 | 44.133761
17.552 | 40.663521 | 43.635817 | 44.103247
17.554 | 40.636836 | 43.607113 | 44.072985
17.556 | 40.610367 | 43.578648 | 44.042966
17.558 | 40.584108 | 43.550414 | 44.013182
17.56 | 40.55805 | 43.5224 | 43.983624
17.562 | 40.532187 | 43.494595 | 43.954281
17.564 | 40.50651 | 43.46699 | 43.925145
17.566 | 40.481013 | 43.439574 | 43.896207
17.568 | 40.455686 | 43.412337 | 43.867457
17.57 | 40.430523 | 43.38527 | 43.838887
17.572 | 40.405516 | 43.358362 | 43.810487
17.574 | 40.380658 | 43.331603 | 43.782247
17.576 | 40.355957 | 43.305004 | 43.75418
17.578 | 40.331462 | 43.278621 | 43.72634
17.58 | 40.30717 | 43.252454 | 43.698726
17.582 | 40.283072 | 43.226493 | 43.671329
17.584 | 40.259162 | 43.20073 | 43.644139
17.586 | 40.235432 | 43.175158 | 43.617148
17.588 | 40.211874 | 43.149767 | 43.590347
17.59 | 40.188481 | 43.124551 | 43.563727
17.592 | 40.165245 | 43.0995 | 43.53728
17.594 | 40.142159 | 43.074607 | 43.510996
17.596 | 40.119215 | 43.049863 | 43.484867
17.598 | 40.096406 | 43.025261 | 43.458885
17.6 | 40.073724 | 43.000791 | 43.43304
17.602 | 40.051162 | 42.976447 | 43.407323
17.604 | 40.028713 | 42.95222 | 43.381727
17.606 | 40.006368 | 42.928102 | 43.356243
17.608 | 39.984142 | 42.90411 | 43.330888
17.61 | 39.962044 | 42.880256 | 43.305676
17.612 | 39.940076 | 42.85654 | 43.280608
17.614 | 39.918241 | 42.832965 | 43.255685
17.616 | 39.89654 | 42.809531 | 43.230909
17.618 | 39.874975 | 42.786241 | 43.206281
17.62 | 39.853549 | 42.763095 | 43.181803
17.622 | 39.832263 | 42.740095 | 43.157476
17.624 | 39.81112 | 42.717243 | 43.133302
17.626 | 39.790122 | 42.694539 | 43.109281
17.628 | 39.76927 | 42.671986 | 43.085416
17.63 | 39.748567 | 42.649585 | 43.061708
17.632 | 39.728015 | 42.627337 | 43.038158
17.634 | 39.707616 | 42.605243 | 43.014767
17.636 | 39.687371 | 42.583306 | 42.991538
17.638 | 39.667277 | 42.561519 | 42.968463
17.64 | 39.647317 | 42.539863 | 42.945523
17.642 | 39.62749 | 42.518341 | 42.922719
17.644 | 39.607802 | 42.496958 | 42.900056
17.646 | 39.588254 | 42.475717 | 42.877541
17.648 | 39.568851 | 42.454623 | 42.855177
17.65 | 39.549596 | 42.433681 | 42.832971
17.652 | 39.530491 | 42.412896 | 42.810926
17.654 | 39.51154 | 42.39227 | 42.789048
17.656 | 39.492746 | 42.37181 | 42.767342
17.658 | 39.474113 | 42.351518 | 42.745814
17.66 | 39.455643 | 42.331401 | 42.724467
17.662 | 39.437341 | 42.311462 | 42.703308
17.664 | 39.419208 | 42.291705 | 42.68234
17.666 | 39.401248 | 42.272136 | 42.66157
17.668 | 39.383466 | 42.252757 | 42.641001
17.67 | 39.365892 | 42.233606 | 42.620673
17.672 | 39.34854 | 42.214693 | 42.600598
17.674 | 39.331395 | 42.196003 | 42.580759
17.676 | 39.314443 | 42.177518 | 42.561136
17.678 | 39.297668 | 42.159224 | 42.541713
17.68 | 39.281057 | 42.141102 | 42.522472
17.682 | 39.264595 | 42.123138 | 42.503394
17.684 | 39.248267 | 42.105315 | 42.484462
17.686 | 39.232059 | 42.087616 | 42.465659
17.688 | 39.215957 | 42.070025 | 42.446966
17.69 | 39.199946 | 42.052527 | 42.428367
17.692 | 39.184012 | 42.035104 | 42.409842
17.694 | 39.168139 | 42.017741 | 42.391374
17.696 | 39.152315 | 42.000422 | 42.372947
17.698 | 39.136525 | 41.98313 | 42.354542
17.7 | 39.120769 | 41.965867 | 42.336159
17.702 | 39.105152 | 41.948749 | 42.31792
17.704 | 39.089681 | 41.931785 | 42.299834
17.706 | 39.074341 | 41.914959 | 42.281885
17.708 | 39.059114 | 41.898251 | 42.264054
17.71 | 39.043986 | 41.881643 | 42.246323
17.712 | 39.028941 | 41.865117 | 42.228674
17.714 | 39.013961 | 41.848654 | 42.211089
17.716 | 38.999031 | 41.832238 | 42.193552
17.718 | 38.984135 | 41.815849 | 42.176043
17.72 | 38.969258 | 41.79947 | 42.158545
17.722 | 38.954382 | 41.783082 | 42.141041
17.724 | 38.939492 | 41.766668 | 42.123512
17.726 | 38.924572 | 41.750209 | 42.105941
17.728 | 38.909607 | 41.733688 | 42.08831
17.73 | 38.89458 | 41.717087 | 42.070602
17.732 | 38.879489 | 41.700403 | 42.052815
17.734 | 38.864366 | 41.68367 | 42.034984
17.736 | 38.84922 | 41.6669 | 42.017118
17.738 | 38.834056 | 41.650099 | 41.999226
17.74 | 38.818884 | 41.633277 | 41.981316
17.742 | 38.80371 | 41.616443 | 41.963394
17.744 | 38.788542 | 41.599604 | 41.94547
17.746 | 38.773386 | 41.58277 | 41.927552
17.748 | 38.758251 | 41.565948 | 41.909646
17.75 | 38.743144 | 41.549148 | 41.891761
17.752 | 38.728071 | 41.532377 | 41.873906
17.754 | 38.71304 | 41.515645 | 41.856087
17.756 | 38.698059 | 41.49896 | 41.838313
17.758 | 38.683135 | 41.482329 | 41.820591
17.76 | 38.668274 | 41.465763 | 41.80293
17.762 | 38.653485 | 41.449268 | 41.785337
17.764 | 38.638754 | 41.432831 | 41.767796
17.766 | 38.624063 | 41.416433 | 41.750288
17.768 | 38.609412 | 41.400072 | 41.732812
17.77 | 38.594801 | 41.383748 | 41.715369
17.772 | 38.58023 | 41.367461 | 41.69796
17.774 | 38.565699 | 41.35121 | 41.680586
17.776 | 38.551208 | 41.334994 | 41.663246
17.778 | 38.536756 | 41.318813 | 41.645942
17.78 | 38.522345 | 41.302666 | 41.628674
17.782 | 38.507974 | 41.286553 | 41.611442
17.784 | 38.493642 | 41.270473 | 41.594248
17.786 | 38.479351 | 41.254424 | 41.577091
17.788 | 38.465099 | 41.238408 | 41.559973
17.79 | 38.450887 | 41.222423 | 41.542893
17.792 | 38.436714 | 41.206468 | 41.525853
17.794 | 38.422581 | 41.190542 | 41.508852
17.796 | 38.408471 | 41.174625 | 41.49187
17.798 | 38.394381 | 41.158713 | 41.474902
17.8 | 38.380316 | 41.142811 | 41.457954
17.802 | 38.36628 | 41.126928 | 41.44103
17.804 | 38.352278 | 41.11107 | 41.424138
17.806 | 38.338316 | 41.095243 | 41.407283
17.808 | 38.324398 | 41.079456 | 41.39047
17.81 | 38.310528 | 41.063714 | 41.373705
17.812 | 38.296713 | 41.048024 | 41.356994
17.814 | 38.282956 | 41.032394 | 41.340343
17.816 | 38.269262 | 41.01683 | 41.323757
17.818 | 38.255637 | 41.001339 | 41.307242
17.82 | 38.242085 | 40.985927 | 41.290803
17.822 | 38.22861 | 40.970603 | 41.274447
17.824 | 38.215219 | 40.955371 | 41.258179
17.826 | 38.201911 | 40.940236 | 41.242001
17.828 | 38.18865 | 40.925154 | 41.225871
17.83 | 38.175429 | 40.910117 | 41.209782
17.832 | 38.162255 | 40.895131 | 41.193741
17.834 | 38.149133 | 40.880201 | 41.177755
17.836 | 38.136069 | 40.865333 | 41.161829
17.838 | 38.123071 | 40.850534 | 41.14597
17.84 | 38.110144 | 40.835809 | 41.130185
17.842 | 38.097295 | 40.821165 | 41.11448
17.844 | 38.084529 | 40.806607 | 41.098861
17.846 | 38.071853 | 40.792141 | 41.083336
17.848 | 38.059273 | 40.777772 | 41.06791
17.85 | 38.046795 | 40.763508 | 41.05259
17.852 | 38.034425 | 40.749353 | 41.037383
17.854 | 38.02217 | 40.735314 | 41.022295
17.856 | 38.010036 | 40.721397 | 41.007331
17.858 | 37.998026 | 40.707604 | 40.992498
17.86 | 37.986126 | 40.693921 | 40.977778
17.862 | 37.974331 | 40.680343 | 40.963167
17.864 | 37.962639 | 40.666867 | 40.948662
17.866 | 37.951047 | 40.653493 | 40.934262
17.868 | 37.939555 | 40.64022 | 40.919964
17.87 | 37.928159 | 40.627045 | 40.905766
17.872 | 37.916857 | 40.613967 | 40.891666
17.874 | 37.905648 | 40.600984 | 40.877663
17.876 | 37.89453 | 40.588096 | 40.863754
17.878 | 37.8835 | 40.575301 | 40.849937
17.88 | 37.872557 | 40.562597 | 40.83621
17.882 | 37.861698 | 40.549982 | 40.822571
17.884 | 37.850922 | 40.537456 | 40.809019
17.886 | 37.840226 | 40.525017 | 40.79555
17.888 | 37.829609 | 40.512664 | 40.782163
17.89 | 37.81907 | 40.500396 | 40.768859
17.892 | 37.808624 | 40.488227 | 40.755649
17.894 | 37.798271 | 40.476158 | 40.742535
17.896 | 37.788009 | 40.464185 | 40.729515
17.898 | 37.777836 | 40.452306 | 40.716588
17.9 | 37.767751 | 40.440521 | 40.703751
17.902 | 37.757751 | 40.428825 | 40.691002
17.904 | 37.747834 | 40.417217 | 40.678341
17.906 | 37.737998 | 40.405694 | 40.665766
17.908 | 37.728242 | 40.394255 | 40.653274
17.91 | 37.718562 | 40.382896 | 40.640864
17.912 | 37.708959 | 40.371617 | 40.628534
17.914 | 37.699428 | 40.360413 | 40.616283
17.916 | 37.689968 | 40.349284 | 40.604109
17.918 | 37.680578 | 40.338227 | 40.59201
17.92 | 37.671256 | 40.327239 | 40.579984
17.922 | 37.661996 | 40.316316 | 40.568027
17.924 | 37.652783 | 40.305439 | 40.556118
17.926 | 37.643618 | 40.294611 | 40.54426
17.928 | 37.634508 | 40.283838 | 40.532459
17.93 | 37.62546 | 40.273129 | 40.520723
17.932 | 37.61648 | 40.262491 | 40.50906
17.934 | 37.607574 | 40.251931 | 40.497477
17.936 | 37.598751 | 40.241457 | 40.485981
17.938 | 37.590015 | 40.231075 | 40.474579
17.94 | 37.581373 | 40.220793 | 40.46328
17.942 | 37.572832 | 40.21062 | 40.45209
17.944 | 37.564399 | 40.200561 | 40.441016
17.946 | 37.55608 | 40.190624 | 40.430066
17.948 | 37.547881 | 40.180817 | 40.419248
17.95 | 37.539809 | 40.171147 | 40.408568
17.952 | 37.531871 | 40.161621 | 40.398035
17.954 | 37.524068 | 40.152241 | 40.387648
17.956 | 37.516346 | 40.142944 | 40.377347
17.958 | 37.508697 | 40.13372 | 40.36712
17.96 | 37.50113 | 40.124579 | 40.356977
17.962 | 37.493653 | 40.115532 | 40.346931
17.964 | 37.486275 | 40.10659 | 40.336992
17.966 | 37.479006 | 40.097765 | 40.32717
17.968 | 37.471854 | 40.089065 | 40.317476
17.97 | 37.464828 | 40.080504 | 40.307922
17.972 | 37.457937 | 40.07209 | 40.298517
17.974 | 37.451189 | 40.063836 | 40.289273
17.976 | 37.444595 | 40.055751 | 40.280201
17.978 | 37.438162 | 40.047847 | 40.271311
17.98 | 37.431899 | 40.040135 | 40.262614
17.982 | 37.425816 | 40.032624 | 40.25412
17.984 | 37.419921 | 40.025326 | 40.245841
17.986 | 37.414222 | 40.018251 | 40.237787
17.988 | 37.408727 | 40.011407 | 40.229965
17.99 | 37.403429 | 40.004785 | 40.222365
17.992 | 37.398317 | 39.998374 | 40.214976
17.994 | 37.393382 | 39.992161 | 40.207788
17.996 | 37.388614 | 39.986136 | 40.200787
17.998 | 37.384003 | 39.980285 | 40.193964
18 | 37.37954 | 39.974599 | 40.187306
18.002 | 37.375214 | 39.969064 | 40.180802
18.004 | 37.371016 | 39.96367 | 40.174441
18.006 | 37.366936 | 39.958404 | 40.168212
18.008 | 37.362965 | 39.953255 | 40.162102
18.01 | 37.359092 | 39.948212 | 40.1561
18.012 | 37.355308 | 39.943262 | 40.150196
18.014 | 37.351603 | 39.938395 | 40.144378
18.016 | 37.347968 | 39.933598 | 40.138635
18.018 | 37.344392 | 39.92886 | 40.132954
18.02 | 37.340903 | 39.92421 | 40.127367
18.022 | 37.337535 | 39.919683 | 40.121907
18.024 | 37.334282 | 39.915278 | 40.116571
18.026 | 37.331141 | 39.910989 | 40.111357
18.028 | 37.328107 | 39.906814 | 40.10626
18.03 | 37.325176 | 39.90275 | 40.101277
18.032 | 37.322346 | 39.898793 | 40.096404
18.034 | 37.31961 | 39.89494 | 40.091637
18.036 | 37.316966 | 39.891188 | 40.086974
18.038 | 37.314409 | 39.887534 | 40.082411
18.04 | 37.311935 | 39.883974 | 40.077944
18.042 | 37.30954 | 39.880505 | 40.073569
18.044 | 37.307221 | 39.877124 | 40.069284
18.046 | 37.304972 | 39.873827 | 40.065084
18.048 | 37.302791 | 39.870611 | 40.060966
18.05 | 37.300673 | 39.867474 | 40.056927
18.052 | 37.298635 | 39.864434 | 40.052985
18.054 | 37.296727 | 39.86154 | 40.04919
18.056 | 37.294941 | 39.858783 | 40.045533
18.058 | 37.293265 | 39.856151 | 40.042001
18.06 | 37.291687 | 39.85363 | 40.038583
18.062 | 37.290197 | 39.85121 | 40.035265
18.064 | 37.288782 | 39.848877 | 40.032037
18.066 | 37.287432 | 39.846618 | 40.028885
18.068 | 37.286135 | 39.844422 | 40.025798
18.07 | 37.28488 | 39.842275 | 40.022763
18.072 | 37.283655 | 39.840167 | 40.019769
18.074 | 37.28245 | 39.838083 | 40.016803
18.076 | 37.281252 | 39.836012 | 40.013852
18.078 | 37.28005 | 39.833942 | 40.010906
18.08 | 37.278834 | 39.831859 | 40.007952
18.082 | 37.277591 | 39.829753 | 40.004977
18.084 | 37.276322 | 39.827622 | 40.001982
18.086 | 37.275113 | 39.82556 | 39.999056
18.088 | 37.273972 | 39.823579 | 39.996211
18.09 | 37.272888 | 39.821663 | 39.993432
18.092 | 37.271847 | 39.8198 | 39.990707
18.094 | 37.270837 | 39.817975 | 39.988022
18.096 | 37.269845 | 39.816174 | 39.985364
18.098 | 37.268858 | 39.814382 | 39.982719
18.1 | 37.267863 | 39.812586 | 39.980074
18.102 | 37.266848 | 39.810772 | 39.977417
18.104 | 37.2658 | 39.808925 | 39.974733
18.106 | 37.264706 | 39.807031 | 39.972009
18.108 | 37.263553 | 39.805077 | 39.969233
18.11 | 37.262329 | 39.803049 | 39.966391
18.112 | 37.261021 | 39.800932 | 39.963469
18.114 | 37.259616 | 39.798713 | 39.960455
18.116 | 37.258102 | 39.796378 | 39.957335
18.118 | 37.256503 | 39.793952 | 39.954135
18.12 | 37.254847 | 39.791469 | 39.950884
18.122 | 37.253135 | 39.788929 | 39.947584
18.124 | 37.251369 | 39.786333 | 39.944234
18.126 | 37.249549 | 39.783683 | 39.940838
18.128 | 37.247677 | 39.780979 | 39.937395
18.13 | 37.245754 | 39.778222 | 39.933907
18.132 | 37.24378 | 39.775414 | 39.930375
18.134 | 37.241758 | 39.772556 | 39.926799
18.136 | 37.239687 | 39.769648 | 39.923182
18.138 | 37.237569 | 39.766692 | 39.919523
18.14 | 37.235405 | 39.763689 | 39.915824
18.142 | 37.233197 | 39.760639 | 39.912087
18.144 | 37.230944 | 39.757545 | 39.908311
18.146 | 37.228649 | 39.754406 | 39.904499
18.148 | 37.226312 | 39.751225 | 39.900651
18.15 | 37.223932 | 39.747999 | 39.896767
18.152 | 37.221504 | 39.74472 | 39.892839
18.154 | 37.219027 | 39.741388 | 39.888869
18.156 | 37.216502 | 39.738004 | 39.884856
18.158 | 37.213929 | 39.734571 | 39.880803
18.16 | 37.21131 | 39.731089 | 39.876709
18.162 | 37.208646 | 39.72756 | 39.872575
18.164 | 37.205937 | 39.723986 | 39.868402
18.166 | 37.203183 | 39.720368 | 39.864191
18.168 | 37.200386 | 39.716708 | 39.859943
18.17 | 37.197547 | 39.713008 | 39.855658
18.172 | 37.194667 | 39.709269 | 39.851337
18.174 | 37.191745 | 39.705492 | 39.846982
18.176 | 37.188783 | 39.70168 | 39.842592
18.178 | 37.185782 | 39.697833 | 39.838169
18.18 | 37.182742 | 39.693953 | 39.833713
18.182 | 37.179665 | 39.690042 | 39.829226
18.184 | 37.176589 | 39.686142 | 39.824748
18.186 | 37.173529 | 39.682269 | 39.820297
18.188 | 37.170473 | 39.678409 | 39.81586
18.19 | 37.167407 | 39.674547 | 39.811421
18.192 | 37.16432 | 39.670668 | 39.806968
18.194 | 37.161196 | 39.666757 | 39.802485
18.196 | 37.158024 | 39.6628 | 39.797958
18.198 | 37.15479 | 39.658781 | 39.793374
18.2 | 37.151482 | 39.654685 | 39.788719
18.202 | 37.148085 | 39.650499 | 39.783978
18.204 | 37.144588 | 39.646206 | 39.779137
18.206 | 37.140977 | 39.641792 | 39.774183
18.208 | 37.137238 | 39.637243 | 39.769101
18.21 | 37.13336 | 39.632544 | 39.763877
18.212 | 37.129329 | 39.627679 | 39.758498
18.214 | 37.125133 | 39.622635 | 39.752949
18.216 | 37.120782 | 39.617424 | 39.747243
18.218 | 37.116396 | 39.612172 | 39.741503
18.22 | 37.111974 | 39.606881 | 39.73573
18.222 | 37.107498 | 39.601531 | 39.729903
18.224 | 37.102947 | 39.596102 | 39.724004
18.226 | 37.098303 | 39.590573 | 39.718013
18.228 | 37.093547 | 39.584926 | 39.71191
18.23 | 37.08866 | 39.579139 | 39.705675
18.232 | 37.083622 | 39.573194 | 39.699288
18.234 | 37.078414 | 39.56707 | 39.692731
18.236 | 37.073018 | 39.560748 | 39.685984
18.238 | 37.067413 | 39.554207 | 39.679026
18.24 | 37.061582 | 39.547429 | 39.671839
18.242 | 37.055505 | 39.540392 | 39.664403
18.244 | 37.049163 | 39.533079 | 39.656698
18.246 | 37.042538 | 39.525468 | 39.648705
18.248 | 37.03561 | 39.51754 | 39.640405
18.25 | 37.028371 | 39.509288 | 39.63179
18.252 | 37.020839 | 39.500729 | 39.622879
18.254 | 37.013031 | 39.491881 | 39.613687
18.256 | 37.004963 | 39.482762 | 39.604233
18.258 | 36.996651 | 39.473387 | 39.594532
18.26 | 36.988112 | 39.463775 | 39.584602
18.262 | 36.979363 | 39.453941 | 39.574459
18.264 | 36.97042 | 39.443904 | 39.564119
18.266 | 36.9613 | 39.433679 | 39.553601
18.268 | 36.952018 | 39.423283 | 39.542919
18.27 | 36.942591 | 39.412735 | 39.532091
18.272 | 36.933035 | 39.402049 | 39.521134
18.274 | 36.923368 | 39.391244 | 39.510063
18.276 | 36.913604 | 39.380336 | 39.498896
18.278 | 36.903761 | 39.369342 | 39.487649
18.28 | 36.893854 | 39.358278 | 39.476338
18.282 | 36.883897 | 39.347157 | 39.464976
18.284 | 36.873808 | 39.335896 | 39.453483
18.286 | 36.863556 | 39.32446 | 39.441825
18.288 | 36.853149 | 39.312859 | 39.430012
18.29 | 36.842598 | 39.301104 | 39.418053
18.292 | 36.83191 | 39.289203 | 39.405956
18.294 | 36.821095 | 39.277167 | 39.393731
18.296 | 36.810162 | 39.265005 | 39.381386
18.298 | 36.799119 | 39.252727 | 39.368931
18.3 | 36.787974 | 39.240342 | 39.356374
18.302 | 36.776738 | 39.22786 | 39.343724
18.304 | 36.765419 | 39.21529 | 39.330989
18.306 | 36.754026 | 39.202642 | 39.31818
18.308 | 36.742567 | 39.189925 | 39.305303
18.31 | 36.731051 | 39.17715 | 39.292369
18.312 | 36.719487 | 39.164325 | 39.279386
18.314 | 36.707885 | 39.15146 | 39.266363
18.316 | 36.696244 | 39.138556 | 39.2533
18.318 | 36.684528 | 39.125574 | 39.240157
18.32 | 36.67273 | 39.112506 | 39.226926
18.322 | 36.660852 | 39.099355 | 39.213612
18.324 | 36.648896 | 39.086121 | 39.200216
18.326 | 36.636864 | 39.072808 | 39.186742
18.328 | 36.624757 | 39.059416 | 39.173192
18.33 | 36.612577 | 39.045947 | 39.159569
18.332 | 36.600326 | 39.032403 | 39.145876
18.334 | 36.588005 | 39.018786 | 39.132115
18.336 | 36.575617 | 39.005098 | 39.118289
18.338 | 36.563163 | 38.99134 | 39.104401
18.34 | 36.550644 | 38.977514 | 39.090453
18.342 | 36.538063 | 38.963621 | 39.076448
18.344 | 36.525421 | 38.949665 | 39.062389
18.346 | 36.51272 | 38.935645 | 39.048279
18.348 | 36.499962 | 38.921564 | 39.034119
18.35 | 36.487143 | 38.907417 | 39.019907
18.352 | 36.474247 | 38.893187 | 39.005626
18.354 | 36.461276 | 38.878875 | 38.991276
18.356 | 36.448234 | 38.864486 | 38.976859
18.358 | 36.435121 | 38.850022 | 38.962379
18.36 | 36.421943 | 38.835487 | 38.947836
18.362 | 36.4087 | 38.820884 | 38.933234
18.364 | 36.395395 | 38.806216 | 38.918574
18.366 | 36.382032 | 38.791488 | 38.903859
18.368 | 36.368613 | 38.776702 | 38.88909
18.37 | 36.35514 | 38.761862 | 38.87427
18.372 | 36.341617 | 38.746971 | 38.859402
18.374 | 36.328046 | 38.732033 | 38.844487
18.376 | 36.314429 | 38.71705 | 38.829527
18.378 | 36.300769 | 38.702027 | 38.814525
18.38 | 36.287069 | 38.686966 | 38.799483
18.382 | 36.273332 | 38.671871 | 38.784403
18.384 | 36.259542 | 38.656727 | 38.76927
18.386 | 36.245671 | 38.641503 | 38.754057
18.388 | 36.231724 | 38.626205 | 38.738771
18.39 | 36.217709 | 38.610839 | 38.723418
18.392 | 36.203633 | 38.595413 | 38.708006
18.394 | 36.189502 | 38.579933 | 38.69254
18.396 | 36.175324 | 38.564406 | 38.677029
18.398 | 36.161105 | 38.548837 | 38.661478
18.4 | 36.146852 | 38.533235 | 38.645895
18.402 | 36.132572 | 38.517605 | 38.630287
18.404 | 36.118272 | 38.501955 | 38.61466
18.406 | 36.103958 | 38.48629 | 38.599022
18.408 | 36.089638 | 38.470617 | 38.583378
18.41 | 36.075319 | 38.454944 | 38.567737
18.412 | 36.061006 | 38.439276 | 38.552105
18.414 | 36.046708 | 38.42362 | 38.536488
18.416 | 36.032431 | 38.407983 | 38.520893
18.418 | 36.018156 | 38.392346 | 38.505302
18.42 | 36.003852 | 38.376679 | 38.489682
18.422 | 35.989524 | 38.360984 | 38.474036
18.424 | 35.975174 | 38.345267 | 38.458369
18.426 | 35.960807 | 38.329531 | 38.442686
18.428 | 35.946427 | 38.31378 | 38.426992
18.43 | 35.932037 | 38.29802 | 38.411289
18.432 | 35.917643 | 38.282254 | 38.395584
18.434 | 35.903247 | 38.266486 | 38.37988
18.436 | 35.888855 | 38.25072 | 38.364182
18.438 | 35.874469 | 38.234961 | 38.348495
18.44 | 35.860093 | 38.219213 | 38.332822
18.442 | 35.845732 | 38.20348 | 38.317168
18.444 | 35.83139 | 38.187767 | 38.301538
18.446 | 35.81707 | 38.172076 | 38.285936
18.448 | 35.802777 | 38.156414 | 38.270366
18.45 | 35.788515 | 38.140783 | 38.254833
18.452 | 35.774257 | 38.125156 | 38.239311
18.454 | 35.759972 | 38.109496 | 38.223763
18.456 | 35.745666 | 38.093812 | 38.208199
18.458 | 35.73135 | 38.078113 | 38.192627
18.46 | 35.71703 | 38.06241 | 38.177056
18.462 | 35.702716 | 38.046711 | 38.161495
18.464 | 35.688416 | 38.031028 | 38.145952
18.466 | 35.674139 | 38.015369 | 38.130437
18.468 | 35.659893 | 37.999745 | 38.114958
18.47 | 35.645688 | 37.984164 | 38.099523
18.472 | 35.63153 | 37.968637 | 38.084142
18.474 | 35.61743 | 37.953173 | 38.068823
18.476 | 35.603395 | 37.937782 | 38.053576
18.478 | 35.589433 | 37.922473 | 38.038408
18.48 | 35.575554 | 37.907257 | 38.023328
18.482 | 35.561766 | 37.892141 | 38.008345
18.484 | 35.548077 | 37.877138 | 37.993468
18.486 | 35.534446 | 37.862204 | 37.978656
18.488 | 35.520805 | 37.847267 | 37.963837
18.49 | 35.507165 | 37.83234 | 37.949025
18.492 | 35.493544 | 37.817438 | 37.934235
18.494 | 35.479954 | 37.802575 | 37.919482
18.496 | 35.466413 | 37.787767 | 37.904782
18.498 | 35.452933 | 37.773029 | 37.890151
18.5 | 35.439532 | 37.758375 | 37.875603
18.502 | 35.426223 | 37.743819 | 37.861154
18.504 | 35.413023 | 37.729378 | 37.846818
18.506 | 35.399944 | 37.715065 | 37.832612
18.508 | 35.387004 | 37.700896 | 37.81855
18.51 | 35.374216 | 37.686884 | 37.804648
18.512 | 35.361596 | 37.673045 | 37.79092
18.514 | 35.349158 | 37.659394 | 37.777382
18.516 | 35.336918 | 37.645944 | 37.764049
18.518 | 35.324889 | 37.632711 | 37.750935
18.52 | 35.313085 | 37.619707 | 37.738054
18.522 | 35.301497 | 37.606923 | 37.725395
18.524 | 35.290111 | 37.594345 | 37.712945
18.526 | 35.278913 | 37.58196 | 37.70069
18.528 | 35.267887 | 37.569753 | 37.688614
18.53 | 35.257021 | 37.55771 | 37.676703
18.532 | 35.246299 | 37.545817 | 37.664944
18.534 | 35.235706 | 37.534059 | 37.653321
18.536 | 35.22523 | 37.522423 | 37.641821
18.538 | 35.214855 | 37.510895 | 37.630429
18.54 | 35.204567 | 37.49946 | 37.619131
18.542 | 35.194352 | 37.488104 | 37.607912
18.544 | 35.184196 | 37.476815 | 37.596759
18.546 | 35.174085 | 37.465576 | 37.585657
18.548 | 35.164003 | 37.454375 | 37.574592
18.55 | 35.153938 | 37.443197 | 37.563549
18.552 | 35.143874 | 37.432029 | 37.552515
18.554 | 35.133819 | 37.420878 | 37.541498
18.556 | 35.123861 | 37.409832 | 37.530586
18.558 | 35.114003 | 37.398895 | 37.519784
18.56 | 35.104236 | 37.388057 | 37.509082
18.562 | 35.094551 | 37.377309 | 37.49847
18.564 | 35.084939 | 37.366641 | 37.487938
18.566 | 35.075392 | 37.356044 | 37.477477
18.568 | 35.065899 | 37.345508 | 37.467077
18.57 | 35.056452 | 37.335023 | 37.456729
18.572 | 35.047042 | 37.324582 | 37.446423
18.574 | 35.037661 | 37.314174 | 37.436149
18.576 | 35.028299 | 37.303789 | 37.425897
18.578 | 35.018947 | 37.293418 | 37.415659
18.58 | 35.009597 | 37.283053 | 37.405424
18.582 | 35.000239 | 37.272683 | 37.395183
18.584 | 34.990864 | 37.2623 | 37.384926
18.586 | 34.981465 | 37.251894 | 37.374644
18.588 | 34.972034 | 37.241457 | 37.364329
18.59 | 34.962599 | 37.231018 | 37.354013
18.592 | 34.953173 | 37.220586 | 37.343707
18.594 | 34.943755 | 37.210164 | 37.333411
18.596 | 34.934347 | 37.199754 | 37.323126
18.598 | 34.924949 | 37.189356 | 37.312854
18.6 | 34.915561 | 37.178972 | 37.302596
18.602 | 34.906185 | 37.168605 | 37.292351
18.604 | 34.896821 | 37.158254 | 37.282122
18.606 | 34.887469 | 37.147923 | 37.271908
18.608 | 34.878131 | 37.137612 | 37.261712
18.61 | 34.868806 | 37.127323 | 37.251533
18.612 | 34.859496 | 37.117058 | 37.241372
18.614 | 34.850201 | 37.106817 | 37.231231
18.616 | 34.840923 | 37.096604 | 37.22111
18.618 | 34.83166 | 37.086418 | 37.211011
18.62 | 34.822415 | 37.076262 | 37.200933
18.622 | 34.813188 | 37.066137 | 37.190878
18.624 | 34.803975 | 37.056039 | 37.180843
18.626 | 34.794774 | 37.045966 | 37.170825
18.628 | 34.785585 | 37.035916 | 37.160823
18.63 | 34.776409 | 37.02589 | 37.150839
18.632 | 34.767247 | 37.015888 | 37.140873
18.634 | 34.758098 | 37.005909 | 37.130925
18.636 | 34.748964 | 36.995954 | 37.120995
18.638 | 34.739846 | 36.986023 | 37.111085
18.64 | 34.730744 | 36.976115 | 37.101195
18.642 | 34.721658 | 36.966231 | 37.091324
18.644 | 34.71259 | 36.95637 | 37.081474
18.646 | 34.703539 | 36.946533 | 37.071644
18.648 | 34.694508 | 36.93672 | 37.061836
18.65 | 34.685496 | 36.92693 | 37.052049
18.652 | 34.676503 | 36.917164 | 37.042285
18.654 | 34.667531 | 36.907421 | 37.032543
18.656 | 34.658581 | 36.897701 | 37.022823
18.658 | 34.649659 | 36.888013 | 37.013135
18.66 | 34.640791 | 36.878381 | 37.003503
18.662 | 34.63197 | 36.8688 | 36.993921
18.664 | 34.62319 | 36.859264 | 36.984382
18.666 | 34.614444 | 36.849765 | 36.97488
18.668 | 34.605725 | 36.840298 | 36.965407
18.67 | 34.597025 | 36.830855 | 36.955956
18.672 | 34.588337 | 36.82143 | 36.94652
18.674 | 34.579654 | 36.812017 | 36.937092
18.676 | 34.570969 | 36.802607 | 36.927664
18.678 | 34.562275 | 36.793195 | 36.91823
18.68 | 34.553564 | 36.783774 | 36.908783
18.682 | 34.544831 | 36.774338 | 36.899314
18.684 | 34.536067 | 36.764879 | 36.889818
18.686 | 34.527265 | 36.755391 | 36.880287
18.688 | 34.518418 | 36.745867 | 36.870714
18.69 | 34.50952 | 36.736301 | 36.861092
18.692 | 34.500565 | 36.726688 | 36.851415
18.694 | 34.491593 | 36.71707 | 36.841725
18.696 | 34.48262 | 36.707464 | 36.83204
18.698 | 34.473642 | 36.697864 | 36.822354
18.7 | 34.464654 | 36.688265 | 36.812661
18.702 | 34.45565 | 36.67866 | 36.802957
18.704 | 34.446627 | 36.669044 | 36.793235
18.706 | 34.437579 | 36.659409 | 36.783491
18.708 | 34.428501 | 36.649751 | 36.77372
18.71 | 34.419389 | 36.640064 | 36.763915
18.712 | 34.410237 | 36.630341 | 36.754072
18.714 | 34.40104 | 36.620576 | 36.744186
18.716 | 34.391795 | 36.610764 | 36.73425
18.718 | 34.382495 | 36.600899 | 36.724261
18.72 | 34.373136 | 36.590974 | 36.714211
18.722 | 34.363713 | 36.580984 | 36.704097
18.724 | 34.354222 | 36.570923 | 36.693913
18.726 | 34.344657 | 36.560785 | 36.683653
18.728 | 34.335026 | 36.550578 | 36.673327
18.73 | 34.325364 | 36.540338 | 36.662971
18.732 | 34.315669 | 36.530065 | 36.652581
18.734 | 34.305935 | 36.519753 | 36.642155
18.736 | 34.296159 | 36.5094 | 36.631687
18.738 | 34.286337 | 36.499001 | 36.621173
18.74 | 34.276465 | 36.488554 | 36.610609
18.742 | 34.266538 | 36.478053 | 36.59999
18.744 | 34.256552 | 36.467495 | 36.589312
18.746 | 34.246502 | 36.456877 | 36.57857
18.748 | 34.236386 | 36.446195 | 36.567761
18.75 | 34.226198 | 36.435445 | 36.556879
18.752 | 34.215935 | 36.424623 | 36.545921
18.754 | 34.205591 | 36.413725 | 36.534881
18.756 | 34.195164 | 36.402748 | 36.523756
18.758 | 34.184649 | 36.391688 | 36.512541
18.76 | 34.174042 | 36.380542 | 36.501233
18.762 | 34.163339 | 36.369305 | 36.489826
18.764 | 34.152591 | 36.35803 | 36.478374
18.766 | 34.141824 | 36.346737 | 36.466902
18.768 | 34.131023 | 36.335416 | 36.455397
18.77 | 34.12018 | 36.324055 | 36.443848
18.772 | 34.109281 | 36.312643 | 36.432243
18.774 | 34.098315 | 36.301167 | 36.420571
18.776 | 34.087271 | 36.289618 | 36.408819
18.778 | 34.076138 | 36.277983 | 36.396976
18.78 | 34.064904 | 36.26625 | 36.385031
18.782 | 34.053557 | 36.254409 | 36.372972
18.784 | 34.042087 | 36.242448 | 36.360787
18.786 | 34.030481 | 36.230356 | 36.348465
18.788 | 34.018729 | 36.21812 | 36.335993
18.79 | 34.006819 | 36.205731 | 36.323362
18.792 | 33.99474 | 36.193176 | 36.310558
18.794 | 33.98248 | 36.180445 | 36.29757
18.796 | 33.970029 | 36.167525 | 36.284388
18.798 | 33.957371 | 36.154404 | 36.270996
18.8 | 33.94449 | 36.141064 | 36.257378
18.802 | 33.931397 | 36.127519 | 36.243544
18.804 | 33.918109 | 36.113783 | 36.229512
18.806 | 33.904642 | 36.099873 | 36.215299
18.808 | 33.891012 | 36.085805 | 36.200919
18.81 | 33.877234 | 36.071593 | 36.18639
18.812 | 33.863325 | 36.057253 | 36.171728
18.814 | 33.849301 | 36.042801 | 36.156948
18.816 | 33.835178 | 36.028252 | 36.142068
18.818 | 33.820972 | 36.013623 | 36.127103
18.82 | 33.806698 | 35.998928 | 36.112069
18.822 | 33.792373 | 35.984183 | 36.096982
18.824 | 33.778013 | 35.969404 | 36.08186
18.826 | 33.763632 | 35.954606 | 36.066716
18.828 | 33.749248 | 35.939804 | 36.051569
18.83 | 33.734876 | 35.925013 | 36.036433
18.832 | 33.720532 | 35.91025 | 36.021325
18.834 | 33.706176 | 35.895476 | 36.006205
18.836 | 33.691711 | 35.880596 | 35.990972
18.838 | 33.677146 | 35.865619 | 35.975637
18.84 | 33.662495 | 35.850558 | 35.960212
18.842 | 33.647769 | 35.835426 | 35.944712
18.844 | 33.632983 | 35.820234 | 35.92915
18.846 | 33.618149 | 35.804996 | 35.913538
18.848 | 33.60328 | 35.789724 | 35.897891
18.85 | 33.588389 | 35.77443 | 35.882222
18.852 | 33.573489 | 35.759127 | 35.866543
18.854 | 33.558592 | 35.743827 | 35.850869
18.856 | 33.543712 | 35.728543 | 35.835212
18.858 | 33.528861 | 35.713288 | 35.819585
18.86 | 33.514052 | 35.698073 | 35.804003
18.862 | 33.499298 | 35.682911 | 35.788478
18.864 | 33.484612 | 35.667814 | 35.773022
18.866 | 33.470006 | 35.652795 | 35.757651
18.868 | 33.455493 | 35.637866 | 35.742375
18.87 | 33.441052 | 35.623006 | 35.727173
18.872 | 33.426654 | 35.608188 | 35.712015
18.874 | 33.412296 | 35.59341 | 35.696898
18.876 | 33.397976 | 35.578668 | 35.681819
18.878 | 33.383691 | 35.56396 | 35.666776
18.88 | 33.369438 | 35.549283 | 35.651766
18.882 | 33.355215 | 35.534634 | 35.636787
18.884 | 33.341017 | 35.520011 | 35.621836
18.886 | 33.326843 | 35.505409 | 35.60691
18.888 | 33.31269 | 35.490827 | 35.592006
18.89 | 33.298554 | 35.476262 | 35.577123
18.892 | 33.284434 | 35.461711 | 35.562257
18.894 | 33.270325 | 35.447171 | 35.547406
18.896 | 33.256226 | 35.432638 | 35.532566
18.898 | 33.242133 | 35.418112 | 35.517736
18.9 | 33.228044 | 35.403588 | 35.502913
18.902 | 33.213956 | 35.389063 | 35.488095
18.904 | 33.199867 | 35.374536 | 35.473278
18.906 | 33.185792 | 35.360023 | 35.45848
18.908 | 33.17174 | 35.345531 | 35.443706
18.91 | 33.157708 | 35.331058 | 35.428954
18.912 | 33.143693 | 35.316602 | 35.414223
18.914 | 33.129695 | 35.302161 | 35.399511
18.916 | 33.115711 | 35.287733 | 35.384815
18.918 | 33.101738 | 35.273316 | 35.370134
18.92 | 33.087776 | 35.258907 | 35.355466
18.922 | 33.073822 | 35.244506 | 35.340807
18.924 | 33.059873 | 35.230109 | 35.326158
18.926 | 33.045929 | 35.215715 | 35.311515
18.928 | 33.031987 | 35.201322 | 35.296876
18.93 | 33.018044 | 35.186928 | 35.28224
18.932 | 33.0041 | 35.172531 | 35.267605
18.934 | 32.990152 | 35.158129 | 35.252968
18.936 | 32.976198 | 35.14372 | 35.238328
18.938 | 32.962236 | 35.129302 | 35.223682
18.94 | 32.948261 | 35.114871 | 35.209026
18.942 | 32.934238 | 35.10039 | 35.194324
18.944 | 32.920164 | 35.085856 | 35.179572
18.946 | 32.90605 | 35.071282 | 35.164781
18.948 | 32.891906 | 35.056677 | 35.149964
18.95 | 32.877745 | 35.042053 | 35.13513
18.952 | 32.863577 | 35.027421 | 35.120292
18.954 | 32.849412 | 35.012792 | 35.105461
18.956 | 32.835263 | 34.998177 | 35.090648
18.958 | 32.821141 | 34.983588 | 35.075864
18.96 | 32.807055 | 34.969034 | 35.06112
18.962 | 32.793018 | 34.954528 | 35.046429
18.964 | 32.779041 | 34.94008 | 35.0318
18.966 | 32.765133 | 34.925702 | 35.017245
18.968 | 32.751307 | 34.911403 | 35.002775
18.97 | 32.737573 | 34.897196 | 34.988402
18.972 | 32.723942 | 34.883091 | 34.974136
18.974 | 32.710426 | 34.869099 | 34.959989
18.976 | 32.697027 | 34.855224 | 34.945964
18.978 | 32.683664 | 34.841386 | 34.931979
18.98 | 32.670319 | 34.827567 | 34.918015
18.982 | 32.657002 | 34.813778 | 34.904084
18.984 | 32.643724 | 34.800028 | 34.890195
18.986 | 32.630494 | 34.786327 | 34.876358
18.988 | 32.617324 | 34.772685 | 34.862584
18.99 | 32.604224 | 34.75911 | 34.848883
18.992 | 32.591203 | 34.745614 | 34.835266
18.994 | 32.578273 | 34.732205 | 34.821743
18.996 | 32.565442 | 34.718894 | 34.808324
18.998 | 32.552723 | 34.70569 | 34.795019
19 | 32.540125 | 34.692603 | 34.781838
19.002 | 32.527657 | 34.679642 | 34.768793
19.004 | 32.515331 | 34.666817 | 34.755892
19.006 | 32.503157 | 34.654138 | 34.743147
19.008 | 32.491145 | 34.641614 | 34.730567
19.01 | 32.479304 | 34.629256 | 34.718163
19.012 | 32.467643 | 34.617068 | 34.705942
19.014 | 32.456122 | 34.605017 | 34.693865
19.016 | 32.444725 | 34.593086 | 34.681917
19.018 | 32.433453 | 34.581276 | 34.670098
19.02 | 32.422307 | 34.569588 | 34.658409
19.022 | 32.411287 | 34.558021 | 34.646851
19.024 | 32.400393 | 34.546577 | 34.635422
19.026 | 32.389627 | 34.535255 | 34.624124
19.028 | 32.378988 | 34.524057 | 34.612957
19.03 | 32.368477 | 34.512981 | 34.601922
19.032 | 32.358095 | 34.502028 | 34.591018
19.034 | 32.347842 | 34.4912 | 34.580245
19.036 | 32.337718 | 34.480495 | 34.569605
19.038 | 32.327725 | 34.469915 | 34.559098
19.04 | 32.317862 | 34.459459 | 34.548723
19.042 | 32.30813 | 34.449129 | 34.538481
19.044 | 32.29853 | 34.438923 | 34.528373
19.046 | 32.289061 | 34.428844 | 34.518398
19.048 | 32.279725 | 34.418889 | 34.508556
19.05 | 32.270487 | 34.409029 | 34.498813
19.052 | 32.261337 | 34.399254 | 34.489158
19.054 | 32.252284 | 34.389573 | 34.479599
19.056 | 32.243336 | 34.379993 | 34.470147
19.058 | 32.234502 | 34.370522 | 34.460809
19.06 | 32.22579 | 34.361167 | 34.451596
19.062 | 32.217208 | 34.351937 | 34.442515
19.064 | 32.208764 | 34.34284 | 34.433575
19.066 | 32.200467 | 34.333882 | 34.424786
19.068 | 32.192325 | 34.325072 | 34.416157
19.07 | 32.184347 | 34.316417 | 34.407695
19.072 | 32.17654 | 34.307925 | 34.39941
19.074 | 32.168913 | 34.299604 | 34.391311
19.076 | 32.161474 | 34.291461 | 34.383407
19.078 | 32.154232 | 34.283505 | 34.375707
19.08 | 32.147194 | 34.275742 | 34.368218
19.082 | 32.14037 | 34.268181 | 34.360951
19.084 | 32.133766 | 34.260829 | 34.353913
19.086 | 32.127404 | 34.253706 | 34.347127
19.088 | 32.12129 | 34.246816 | 34.340598
19.09 | 32.115409 | 34.240147 | 34.334312
19.092 | 32.109748 | 34.233686 | 34.328253
19.094 | 32.104293 | 34.227419 | 34.322408
19.096 | 32.09903 | 34.221336 | 34.316762
19.098 | 32.093946 | 34.215421 | 34.3113
19.1 | 32.089026 | 34.209664 | 34.306008
19.102 | 32.084258 | 34.20405 | 34.300872
19.104 | 32.079628 | 34.198568 | 34.295877
19.106 | 32.075121 | 34.193204 | 34.291009
19.108 | 32.070725 | 34.187946 | 34.286253
19.11 | 32.066425 | 34.182782 | 34.281595
19.112 | 32.062209 | 34.177698 | 34.27702
19.114 | 32.058062 | 34.172683 | 34.272515
19.116 | 32.053971 | 34.167722 | 34.268065
19.118 | 32.049922 | 34.162805 | 34.263656
19.12 | 32.045902 | 34.157917 | 34.259273
19.122 | 32.041944 | 34.15309 | 34.25495
19.124 | 32.03814 | 34.148406 | 34.250782
19.126 | 32.034482 | 34.14386 | 34.246762
19.128 | 32.030958 | 34.13944 | 34.242877
19.13 | 32.027556 | 34.135136 | 34.239115
19.132 | 32.024264 | 34.130937 | 34.235464
19.134 | 32.021069 | 34.126833 | 34.231912
19.136 | 32.017961 | 34.122812 | 34.228448
19.138 | 32.014927 | 34.118864 | 34.225058
19.14 | 32.011955 | 34.114978 | 34.221732
19.142 | 32.009033 | 34.111144 | 34.218458
19.144 | 32.006149 | 34.107351 | 34.215222
19.146 | 32.003292 | 34.103588 | 34.212014
19.148 | 32.000448 | 34.099845 | 34.208822
19.15 | 31.997607 | 34.096111 | 34.205633
19.152 | 31.994756 | 34.092375 | 34.202435
19.154 | 31.991884 | 34.088628 | 34.199218
19.156 | 31.988979 | 34.084858 | 34.195968
19.158 | 31.986034 | 34.08106 | 34.192681
19.16 | 31.983082 | 34.077264 | 34.189387
19.162 | 31.980132 | 34.073481 | 34.186098
19.164 | 31.977189 | 34.069712 | 34.182818
19.166 | 31.974256 | 34.065961 | 34.179551
19.168 | 31.971338 | 34.06223 | 34.176299
19.17 | 31.968439 | 34.058524 | 34.173067
19.172 | 31.965561 | 34.054844 | 34.169858
19.174 | 31.96271 | 34.051193 | 34.166677
19.176 | 31.959889 | 34.047575 | 34.163526
19.178 | 31.957101 | 34.043992 | 34.160409
19.18 | 31.954351 | 34.040448 | 34.157331
19.182 | 31.951643 | 34.036945 | 34.154294
19.184 | 31.94898 | 34.033486 | 34.151303
19.186 | 31.946366 | 34.030074 | 34.14836
19.188 | 31.943805 | 34.026713 | 34.145471
19.19 | 31.941301 | 34.023404 | 34.142637
19.192 | 31.938857 | 34.02015 | 34.139864
19.194 | 31.936478 | 34.016956 | 34.137153
19.196 | 31.934141 | 34.0138 | 34.134485
19.198 | 31.931829 | 34.010669 | 34.131842
19.2 | 31.929547 | 34.007566 | 34.129229
19.202 | 31.927298 | 34.004496 | 34.126649
19.204 | 31.925086 | 34.001461 | 34.124105
19.206 | 31.922914 | 33.998466 | 34.121602
19.208 | 31.920785 | 33.995513 | 34.119143
19.21 | 31.918705 | 33.992607 | 34.116731
19.212 | 31.916675 | 33.989752 | 34.114371
19.214 | 31.9147 | 33.98695 | 34.112066
19.216 | 31.912784 | 33.984205 | 34.109819
19.218 | 31.910929 | 33.981522 | 34.107634
19.22 | 31.909141 | 33.978903 | 34.105514
19.222 | 31.907421 | 33.976352 | 34.103464
19.224 | 31.905774 | 33.973873 | 34.101487
19.226 | 31.904203 | 33.97147 | 34.099586
19.228 | 31.902712 | 33.969145 | 34.097765
19.23 | 31.901305 | 33.966904 | 34.096027
19.232 | 31.899994 | 33.964756 | 34.094387
19.234 | 31.898813 | 33.962735 | 34.092877
19.236 | 31.897752 | 33.960831 | 34.091491
19.238 | 31.896801 | 33.959033 | 34.090215
19.24 | 31.895946 | 33.95733 | 34.089036
19.242 | 31.895176 | 33.95571 | 34.087943
19.244 | 31.894478 | 33.95416 | 34.086923
19.246 | 31.893841 | 33.952671 | 34.085963
19.248 | 31.893252 | 33.95123 | 34.08505
19.25 | 31.892699 | 33.949825 | 34.084173
19.252 | 31.89217 | 33.948445 | 34.083319
19.254 | 31.891654 | 33.947079 | 34.082476
19.256 | 31.891137 | 33.945715 | 34.08163
19.258 | 31.890608 | 33.944341 | 34.080771
19.26 | 31.890056 | 33.942946 | 34.079884
19.262 | 31.889467 | 33.941519 | 34.078959
19.264 | 31.88883 | 33.940048 | 34.077982
19.266 | 31.888133 | 33.938521 | 34.076941
19.268 | 31.887365 | 33.936929 | 34.075825
19.27 | 31.8866 | 33.935341 | 34.074712
19.272 | 31.88589 | 33.933805 | 34.073652
19.274 | 31.885222 | 33.932309 | 34.072633
19.276 | 31.884583 | 33.930843 | 34.071643
19.278 | 31.883962 | 33.929395 | 34.070669
19.28 | 31.883345 | 33.927952 | 34.069698
19.282 | 31.882721 | 33.926505 | 34.068717
19.284 | 31.882077 | 33.925041 | 34.067714
19.286 | 31.881402 | 33.923549 | 34.066676
19.288 | 31.880681 | 33.922018 | 34.065591
19.29 | 31.879905 | 33.920436 | 34.064446
19.292 | 31.87906 | 33.918792 | 34.063228
19.294 | 31.878133 | 33.917075 | 34.061926
19.296 | 31.877114 | 33.915273 | 34.060525
19.298 | 31.875989 | 33.913375 | 34.059014
19.3 | 31.874747 | 33.91137 | 34.057381
19.302 | 31.873376 | 33.909247 | 34.055612
19.304 | 31.871862 | 33.906994 | 34.053695
19.306 | 31.870201 | 33.904606 | 34.051625
19.308 | 31.868429 | 33.902115 | 34.049437
19.31 | 31.866554 | 33.899531 | 34.047141
19.312 | 31.864582 | 33.896858 | 34.044741
19.314 | 31.862515 | 33.894099 | 34.042242
19.316 | 31.860359 | 33.891258 | 34.039648
19.318 | 31.858115 | 33.888338 | 34.036962
19.32 | 31.855789 | 33.885343 | 34.03419
19.322 | 31.853383 | 33.882276 | 34.031334
19.324 | 31.850902 | 33.879142 | 34.0284
19.326 | 31.84835 | 33.875943 | 34.025391
19.328 | 31.84573 | 33.872683 | 34.022311
19.33 | 31.843045 | 33.869366 | 34.019165
19.332 | 31.8403 | 33.865995 | 34.015956
19.334 | 31.837498 | 33.862574 | 34.012688
19.336 | 31.834643 | 33.859106 | 34.009367
19.338 | 31.831739 | 33.855595 | 34.005994
19.34 | 31.82879 | 33.852044 | 34.002576
19.342 | 31.825798 | 33.848457 | 33.999116
19.344 | 31.822765 | 33.844835 | 33.995614
19.346 | 31.819685 | 33.841174 | 33.992066
19.348 | 31.816556 | 33.837471 | 33.988469
19.35 | 31.813374 | 33.833723 | 33.984819
19.352 | 31.810139 | 33.829927 | 33.981115
19.354 | 31.806846 | 33.826082 | 33.977352
19.356 | 31.803494 | 33.822184 | 33.973528
19.358 | 31.800081 | 33.818231 | 33.96964
19.36 | 31.796603 | 33.814221 | 33.965686
19.362 | 31.79306 | 33.81015 | 33.961661
19.364 | 31.789447 | 33.806017 | 33.957564
19.366 | 31.785763 | 33.801818 | 33.953391
19.368 | 31.782006 | 33.797551 | 33.94914
19.37 | 31.778173 | 33.793214 | 33.944807
19.372 | 31.774261 | 33.788804 | 33.94039
19.374 | 31.770269 | 33.784318 | 33.935886
19.376 | 31.766194 | 33.779754 | 33.931291
19.378 | 31.762033 | 33.77511 | 33.926604
19.38 | 31.757785 | 33.770382 | 33.921821
19.382 | 31.75343 | 33.765554 | 33.916922
19.384 | 31.748962 | 33.760618 | 33.911902
19.386 | 31.744388 | 33.755584 | 33.906767
19.388 | 31.739716 | 33.750457 | 33.901527
19.39 | 31.734953 | 33.745245 | 33.896189
19.392 | 31.730107 | 33.739955 | 33.890761
19.394 | 31.725185 | 33.734595 | 33.885253
19.396 | 31.720194 | 33.729172 | 33.879671
19.398 | 31.715143 | 33.723693 | 33.874024
19.4 | 31.710037 | 33.718165 | 33.86832
19.402 | 31.704886 | 33.712597 | 33.862567
19.404 | 31.699696 | 33.706993 | 33.856774
19.406 | 31.694474 | 33.701364 | 33.850948
19.408 | 31.689229 | 33.695714 | 33.845098
19.41 | 31.683967 | 33.690052 | 33.839231
19.412 | 31.678695 | 33.684384 | 33.833355
19.414 | 31.673422 | 33.678719 | 33.827479
19.416 | 31.668155 | 33.673063 | 33.821611
19.418 | 31.662897 | 33.66742 | 33.815755
19.42 | 31.657591 | 33.661737 | 33.809851
19.422 | 31.65222 | 33.655999 | 33.803879
19.424 | 31.64679 | 33.650211 | 33.797848
19.426 | 31.64131 | 33.64438 | 33.791765
19.428 | 31.635787 | 33.638512 | 33.785638
19.43 | 31.630229 | 33.632615 | 33.779473
19.432 | 31.624643 | 33.626694 | 33.77328
19.434 | 31.619036 | 33.620755 | 33.767066
19.436 | 31.613416 | 33.614806 | 33.760838
19.438 | 31.607791 | 33.608853 | 33.754605
19.44 | 31.602168 | 33.602902 | 33.748373
19.442 | 31.596554 | 33.59696 | 33.74215
19.444 | 31.590957 | 33.591033 | 33.735945
19.446 | 31.585385 | 33.585128 | 33.729763
19.448 | 31.579844 | 33.579251 | 33.723615
19.45 | 31.574343 | 33.573408 | 33.717506
19.452 | 31.568888 | 33.567606 | 33.711444
19.454 | 31.563487 | 33.561851 | 33.705437
19.456 | 31.558145 | 33.556148 | 33.69949
19.458 | 31.55284 | 33.550477 | 33.69358
19.46 | 31.547563 | 33.544832 | 33.687699
19.462 | 31.542313 | 33.53921 | 33.681844
19.464 | 31.537087 | 33.533611 | 33.676014
19.466 | 31.531884 | 33.528032 | 33.670207
19.468 | 31.526702 | 33.522472 | 33.664421
19.47 | 31.521538 | 33.516928 | 33.658654
19.472 | 31.516392 | 33.5114 | 33.652904
19.474 | 31.511262 | 33.505886 | 33.64717
19.476 | 31.506144 | 33.500383 | 33.641449
19.478 | 31.501039 | 33.494891 | 33.63574
19.48 | 31.495943 | 33.489407 | 33.630041
19.482 | 31.490855 | 33.48393 | 33.62435
19.484 | 31.485773 | 33.478458 | 33.618665
19.486 | 31.480695 | 33.47299 | 33.612984
19.488 | 31.475619 | 33.467523 | 33.607306
19.49 | 31.470544 | 33.462057 | 33.601628
19.492 | 31.465468 | 33.456589 | 33.595949
19.494 | 31.460391 | 33.45112 | 33.59027
19.496 | 31.455331 | 33.445668 | 33.58461
19.498 | 31.450291 | 33.440234 | 33.578971
19.5 | 31.445268 | 33.434817 | 33.573351
19.502 | 31.44026 | 33.429414 | 33.567747
19.504 | 31.435264 | 33.424021 | 33.562155
19.506 | 31.430277 | 33.418638 | 33.556574
19.508 | 31.425298 | 33.41326 | 33.551
19.51 | 31.420323 | 33.407886 | 33.54543
19.512 | 31.415351 | 33.402514 | 33.539862
19.514 | 31.410378 | 33.39714 | 33.534292
19.516 | 31.405403 | 33.391762 | 33.528719
19.518 | 31.400422 | 33.386378 | 33.523139
19.52 | 31.395433 | 33.380985 | 33.517549
19.522 | 31.390435 | 33.375582 | 33.511947
19.524 | 31.385423 | 33.370164 | 33.506329
19.526 | 31.380396 | 33.36473 | 33.500694
19.528 | 31.375352 | 33.359278 | 33.495037
19.53 | 31.370287 | 33.353805 | 33.489357
19.532 | 31.365197 | 33.348305 | 33.483647
19.534 | 31.360054 | 33.342752 | 33.477878
19.536 | 31.354859 | 33.337146 | 33.47205
19.538 | 31.349619 | 33.331496 | 33.466174
19.54 | 31.344344 | 33.32581 | 33.460257
19.542 | 31.339044 | 33.320098 | 33.454312
19.544 | 31.333726 | 33.314368 | 33.448346
19.546 | 31.328401 | 33.308629 | 33.44237
19.548 | 31.323075 | 33.30289 | 33.436394
19.55 | 31.31776 | 33.297158 | 33.430427
19.552 | 31.312463 | 33.291444 | 33.424479
19.554 | 31.307193 | 33.285755 | 33.418559
19.556 | 31.301959 | 33.2801 | 33.412677
19.558 | 31.296769 | 33.274489 | 33.406844
19.56 | 31.291634 | 33.268929 | 33.401068
19.562 | 31.286561 | 33.263429 | 33.395359
19.564 | 31.281559 | 33.257998 | 33.389726
19.566 | 31.276637 | 33.252644 | 33.38418
19.568 | 31.271804 | 33.247376 | 33.37873
19.57 | 31.267065 | 33.242199 | 33.37338
19.572 | 31.262344 | 33.237044 | 33.368054
19.574 | 31.257619 | 33.231888 | 33.362727
19.576 | 31.2529 | 33.226741 | 33.35741
19.578 | 31.248198 | 33.221612 | 33.352112
19.58 | 31.243521 | 33.21651 | 33.346844
19.582 | 31.238882 | 33.211443 | 33.341615
19.584 | 31.234288 | 33.206421 | 33.336436
19.586 | 31.229751 | 33.201453 | 33.331316
19.588 | 31.225281 | 33.196546 | 33.326266
19.59 | 31.220887 | 33.191711 | 33.321296
19.592 | 31.216579 | 33.186956 | 33.316416
19.594 | 31.212368 | 33.18229 | 33.311635
19.596 | 31.208263 | 33.177722 | 33.306964
19.598 | 31.204275 | 33.17326 | 33.302413
19.6 | 31.200413 | 33.168914 | 33.297991
19.602 | 31.196687 | 33.164692 | 33.293708
19.604 | 31.193107 | 33.160603 | 33.289575
19.606 | 31.189684 | 33.156656 | 33.285601
19.608 | 31.186426 | 33.15286 | 33.281797
19.61 | 31.183323 | 33.149204 | 33.278149
19.612 | 31.180357 | 33.145674 | 33.274643
19.614 | 31.177524 | 33.142265 | 33.271273
19.616 | 31.174819 | 33.138973 | 33.268033
19.618 | 31.172235 | 33.135793 | 33.264919
19.62 | 31.16977 | 33.132721 | 33.261925
19.622 | 31.167416 | 33.129751 | 33.259047
19.624 | 31.16517 | 33.126881 | 33.256279
19.626 | 31.163026 | 33.124104 | 33.253617
19.628 | 31.16098 | 33.121416 | 33.251056
19.63 | 31.159025 | 33.118814 | 33.248589
19.632 | 31.157158 | 33.116291 | 33.246213
19.634 | 31.155373 | 33.113845 | 33.243923
19.636 | 31.153665 | 33.111469 | 33.241712
19.638 | 31.152029 | 33.109161 | 33.239578
19.64 | 31.150461 | 33.106914 | 33.237513
19.642 | 31.148954 | 33.104726 | 33.235514
19.644 | 31.147505 | 33.102591 | 33.233575
19.646 | 31.146108 | 33.100504 | 33.231692
19.648 | 31.144769 | 33.098471 | 33.229869
19.65 | 31.143506 | 33.096508 | 33.228126
19.652 | 31.142319 | 33.094615 | 33.226462
19.654 | 31.141209 | 33.092794 | 33.224878
19.656 | 31.140176 | 33.091043 | 33.223375
19.658 | 31.13922 | 33.089364 | 33.221952
19.66 | 31.138342 | 33.087756 | 33.220609
19.662 | 31.137542 | 33.08622 | 33.219348
19.664 | 31.136821 | 33.084757 | 33.218169
19.666 | 31.136177 | 33.083366 | 33.21707
19.668 | 31.135613 | 33.082048 | 33.216054
19.67 | 31.135127 | 33.080803 | 33.21512
19.672 | 31.134721 | 33.079631 | 33.214268
19.674 | 31.134394 | 33.078533 | 33.213499
19.676 | 31.134147 | 33.077508 | 33.212813
19.678 | 31.13398 | 33.076558 | 33.21221
19.68 | 31.133893 | 33.075682 | 33.211691
19.682 | 31.133887 | 33.07488 | 33.211255
19.684 | 31.133962 | 33.074154 | 33.210903
19.686 | 31.134122 | 33.073507 | 33.21064
19.688 | 31.134393 | 33.072962 | 33.210492
19.69 | 31.134773 | 33.072518 | 33.210457
19.692 | 31.135257 | 33.07217 | 33.210529
19.694 | 31.135838 | 33.071912 | 33.210702
19.696 | 31.136511 | 33.071739 | 33.21097
19.698 | 31.137268 | 33.071644 | 33.211326
19.7 | 31.138104 | 33.071621 | 33.211764
19.702 | 31.139013 | 33.071666 | 33.212277
19.704 | 31.139988 | 33.071773 | 33.21286
19.706 | 31.141024 | 33.071935 | 33.213506
19.708 | 31.142114 | 33.072148 | 33.214208
19.71 | 31.143251 | 33.072405 | 33.214961
19.712 | 31.144431 | 33.072701 | 33.215758
19.714 | 31.145647 | 33.07303 | 33.216593
19.716 | 31.146892 | 33.073387 | 33.217459
19.718 | 31.148161 | 33.073766 | 33.218351
19.72 | 31.149448 | 33.074161 | 33.219262
19.722 | 31.150746 | 33.074567 | 33.220186
19.724 | 31.152049 | 33.074978 | 33.221116
19.726 | 31.153398 | 33.075429 | 33.222094
19.728 | 31.154822 | 33.075945 | 33.22315
19.73 | 31.156313 | 33.07652 | 33.224276
19.732 | 31.157865 | 33.077149 | 33.225466
19.734 | 31.159473 | 33.077827 | 33.226713
19.736 | 31.161128 | 33.078549 | 33.22801
19.738 | 31.162825 | 33.079309 | 33.229351
19.74 | 31.164557 | 33.080101 | 33.23073
19.742 | 31.166317 | 33.080922 | 33.232139
19.744 | 31.1681 | 33.081765 | 33.233571
19.746 | 31.169898 | 33.082625 | 33.235021
19.748 | 31.171705 | 33.083497 | 33.236481
19.75 | 31.173515 | 33.084376 | 33.237945
19.752 | 31.175321 | 33.085256 | 33.239406
19.754 | 31.177117 | 33.086133 | 33.240857
19.756 | 31.178896 | 33.087 | 33.242292
19.758 | 31.180651 | 33.087853 | 33.243705
19.76 | 31.182377 | 33.088686 | 33.245089
19.762 | 31.184066 | 33.089495 | 33.246436
19.764 | 31.185719 | 33.090278 | 33.247747
19.766 | 31.187357 | 33.091056 | 33.249046
19.768 | 31.188985 | 33.09183 | 33.250336
19.77 | 31.190604 | 33.092603 | 33.251619
19.772 | 31.192216 | 33.093376 | 33.252896
19.774 | 31.193822 | 33.094148 | 33.254169
19.776 | 31.195423 | 33.094921 | 33.255438
19.778 | 31.197021 | 33.095696 | 33.256705
19.78 | 31.198618 | 33.096474 | 33.257971
19.782 | 31.200213 | 33.097255 | 33.259237
19.784 | 31.20181 | 33.098042 | 33.260505
19.786 | 31.203409 | 33.098833 | 33.261776
19.788 | 31.205012 | 33.099632 | 33.26305
19.79 | 31.206619 | 33.100437 | 33.26433
19.792 | 31.208233 | 33.101251 | 33.265616
19.794 | 31.209855 | 33.102074 | 33.266909
19.796 | 31.211486 | 33.102908 | 33.268212
19.798 | 31.213127 | 33.103752 | 33.269524
19.8 | 31.21478 | 33.104608 | 33.270848
19.802 | 31.216447 | 33.105477 | 33.272184
19.804 | 31.218117 | 33.106352 | 33.273523
19.806 | 31.219783 | 33.107228 | 33.274857
19.808 | 31.221446 | 33.108105 | 33.276188
19.81 | 31.223109 | 33.108984 | 33.277517
19.812 | 31.224772 | 33.109869 | 33.278847
19.814 | 31.226439 | 33.110759 | 33.28018
19.816 | 31.22811 | 33.111655 | 33.281517
19.818 | 31.229787 | 33.112561 | 33.282861
19.82 | 31.231473 | 33.113476 | 33.284214
19.822 | 31.233169 | 33.114402 | 33.285577
19.824 | 31.234876 | 33.11534 | 33.286953
19.826 | 31.236598 | 33.116293 | 33.288343
19.828 | 31.238334 | 33.11726 | 33.289749
19.83 | 31.240089 | 33.118244 | 33.291174
19.832 | 31.241862 | 33.119246 | 33.292619
19.834 | 31.243656 | 33.120267 | 33.294086
19.836 | 31.245472 | 33.121308 | 33.295577
19.838 | 31.247314 | 33.122371 | 33.297094
19.84 | 31.249181 | 33.123458 | 33.29864
19.842 | 31.251079 | 33.124571 | 33.300218
19.844 | 31.253037 | 33.125737 | 33.301859
19.846 | 31.255054 | 33.126956 | 33.303564
19.848 | 31.257124 | 33.128221 | 33.305323
19.85 | 31.259237 | 33.129524 | 33.307129
19.852 | 31.261386 | 33.13086 | 33.308972
19.854 | 31.263562 | 33.132221 | 33.310844
19.856 | 31.265757 | 33.133599 | 33.312735
19.858 | 31.267962 | 33.134989 | 33.314639
19.86 | 31.27017 | 33.136382 | 33.316544
19.862 | 31.272372 | 33.137771 | 33.318444
19.864 | 31.27456 | 33.139151 | 33.320329
19.866 | 31.276726 | 33.140513 | 33.322191
19.868 | 31.278861 | 33.141851 | 33.324021
19.87 | 31.280959 | 33.143158 | 33.325811
19.872 | 31.283009 | 33.144427 | 33.327551
19.874 | 31.285005 | 33.14565 | 33.329234
19.876 | 31.286937 | 33.146822 | 33.33085
19.878 | 31.288799 | 33.147934 | 33.332392
19.88 | 31.290581 | 33.14898 | 33.33385
19.882 | 31.292301 | 33.149975 | 33.335241
19.884 | 31.294034 | 33.150988 | 33.336646
19.886 | 31.295779 | 33.152016 | 33.338061
19.888 | 31.297527 | 33.153049 | 33.339476
19.89 | 31.299267 | 33.15408 | 33.340883
19.892 | 31.300989 | 33.1551 | 33.342271
19.894 | 31.302685 | 33.156098 | 33.34363
19.896 | 31.304343 | 33.157066 | 33.34495
19.898 | 31.305955 | 33.157996 | 33.346221
19.9 | 31.30751 | 33.158878 | 33.347434
19.902 | 31.309 | 33.159703 | 33.348578
19.904 | 31.310414 | 33.160462 | 33.349645
19.906 | 31.311742 | 33.161146 | 33.350623
19.908 | 31.312976 | 33.161747 | 33.351504
19.91 | 31.314105 | 33.162256 | 33.352277
19.912 | 31.315119 | 33.162662 | 33.352933
19.914 | 31.31601 | 33.162959 | 33.353462
19.916 | 31.316767 | 33.163136 | 33.353854
19.918 | 31.317381 | 33.163185 | 33.354099
19.92 | 31.317842 | 33.163097 | 33.354187
19.922 | 31.31815 | 33.162872 | 33.354119
19.924 | 31.318321 | 33.162522 | 33.35391
19.926 | 31.318361 | 33.162055 | 33.353567
19.928 | 31.318278 | 33.161477 | 33.353097
19.93 | 31.318076 | 33.160794 | 33.352505
19.932 | 31.317764 | 33.160012 | 33.3518
19.934 | 31.317348 | 33.159138 | 33.350987
19.936 | 31.316833 | 33.158177 | 33.350074
19.938 | 31.316227 | 33.157136 | 33.349066
19.94 | 31.315535 | 33.156021 | 33.347971
19.942 | 31.314765 | 33.154838 | 33.346795
19.944 | 31.313923 | 33.153593 | 33.345544
19.946 | 31.313015 | 33.152293 | 33.344226
19.948 | 31.312048 | 33.150944 | 33.342846
19.95 | 31.311028 | 33.149551 | 33.341412
19.952 | 31.309962 | 33.14812 | 33.33993
19.954 | 31.308856 | 33.146659 | 33.338406
19.956 | 31.307716 | 33.145173 | 33.336848
19.958 | 31.306548 | 33.143668 | 33.335261
19.96 | 31.30536 | 33.14215 | 33.333652
19.962 | 31.304074 | 33.140542 | 33.331933
19.964 | 31.302607 | 33.138761 | 33.330011
19.966 | 31.300981 | 33.13683 | 33.327911
19.968 | 31.299219 | 33.13477 | 33.32566
19.97 | 31.297342 | 33.132605 | 33.323283
19.972 | 31.295372 | 33.130356 | 33.320804
19.974 | 31.293331 | 33.128046 | 33.318251
19.976 | 31.291241 | 33.125696 | 33.315647
19.978 | 31.289123 | 33.123328 | 33.313019
19.98 | 31.286999 | 33.120965 | 33.310391
19.982 | 31.284892 | 33.118629 | 33.30779
19.984 | 31.282822 | 33.116341 | 33.30524
19.986 | 31.280812 | 33.114124 | 33.302767
19.988 | 31.278882 | 33.111999 | 33.300396
19.99 | 31.277055 | 33.109988 | 33.298152
19.992 | 31.275353 | 33.108114 | 33.29606
19.994 | 31.273797 | 33.106398 | 33.294145
19.996 | 31.272407 | 33.104862 | 33.292434
19.998 | 31.271207 | 33.103527 | 33.29095
20 | 31.270217 | 33.102416 | 33.289718

## ar-ar
#DATA | 0 deg | 30deg | 45 deg | 52 deg
2 | 46.031188 | 28.26004 | 16.948318 | 16.10527
2.002 | 46.754507 | 27.750802 | 16.889009 | 16.099572
2.004 | 47.411953 | 27.191244 | 16.783766 | 16.016914
2.006 | 48.004133 | 26.615664 | 16.61578 | 15.898718
2.008 | 48.594675 | 26.146213 | 16.499796 | 15.891906
2.01 | 49.12355 | 25.685781 | 16.392369 | 15.860174
2.012 | 49.570354 | 25.203413 | 16.279213 | 15.772073
2.014 | 49.98475 | 24.782343 | 16.200683 | 15.754099
2.016 | 50.371038 | 24.351859 | 16.083611 | 15.697142
2.018 | 50.691598 | 23.897465 | 15.937479 | 15.591575
2.02 | 50.901965 | 23.51585 | 15.88276 | 15.599563
2.022 | 51.044338 | 23.1569 | 15.829911 | 15.61128
2.024 | 51.162856 | 22.758165 | 15.693049 | 15.514232
2.026 | 51.201543 | 22.407892 | 15.624795 | 15.488717
2.028 | 51.169266 | 22.08084 | 15.59589 | 15.510152
2.03 | 51.103692 | 21.715882 | 15.503056 | 15.459996
2.032 | 50.977151 | 21.393897 | 15.45125 | 15.428673
2.034 | 50.787368 | 21.128833 | 15.43437 | 15.430464
2.036 | 50.569515 | 20.833698 | 15.31254 | 15.367543
2.038 | 50.314695 | 20.539017 | 15.214142 | 15.342485
2.04 | 50.007208 | 20.272909 | 15.214478 | 15.395253
2.042 | 49.652685 | 19.985197 | 15.152107 | 15.366148
2.044 | 49.226298 | 19.711423 | 15.066019 | 15.300115
2.046 | 48.72773 | 19.499575 | 15.069377 | 15.324312
2.048 | 48.275811 | 19.259391 | 15.028666 | 15.335488
2.05 | 47.83686 | 18.990094 | 14.927627 | 15.302411
2.052 | 47.242128 | 18.802905 | 14.917762 | 15.326927
2.054 | 46.611754 | 18.628032 | 14.930822 | 15.338785
2.056 | 46.062142 | 18.398071 | 14.884883 | 15.290892
2.058 | 45.45122 | 18.208248 | 14.863326 | 15.307107
2.06 | 44.803378 | 18.051889 | 14.862945 | 15.362144
2.062 | 44.255097 | 17.843087 | 14.810732 | 15.330864
2.064 | 43.648051 | 17.659765 | 14.78582 | 15.327991
2.066 | 42.930482 | 17.537901 | 14.818878 | 15.414948
2.068 | 42.325007 | 17.370686 | 14.796634 | 15.452288
2.07 | 41.77956 | 17.183537 | 14.747213 | 15.450847
2.072 | 41.117398 | 17.056378 | 14.758306 | 15.496775
2.074 | 40.420978 | 16.91549 | 14.761477 | 15.510592
2.076 | 39.768172 | 16.732274 | 14.729639 | 15.481493
2.078 | 39.105625 | 16.610844 | 14.760141 | 15.551908
2.08 | 38.453938 | 16.514284 | 14.801109 | 15.632832
2.082 | 37.852801 | 16.358979 | 14.762791 | 15.58453
2.084 | 37.250008 | 16.226885 | 14.748431 | 15.586319
2.086 | 36.634504 | 16.151043 | 14.793727 | 15.699789
2.088 | 36.06835 | 16.046216 | 14.788018 | 15.734252
2.09 | 35.511105 | 15.927102 | 14.773966 | 15.729483
2.092 | 34.894154 | 15.854413 | 14.84863 | 15.830383
2.094 | 34.299449 | 15.774113 | 14.891055 | 15.913319
2.096 | 33.77523 | 15.656272 | 14.841199 | 15.900758
2.098 | 33.234028 | 15.570869 | 14.853744 | 15.935303
2.1 | 32.672786 | 15.501818 | 14.912639 | 16.008629
2.102 | 32.14691 | 15.383253 | 14.893375 | 16.015282
2.104 | 31.630879 | 15.256039 | 14.865398 | 16.011172
2.106 | 31.099406 | 15.160183 | 14.895231 | 16.055963
2.108 | 30.59332 | 15.053324 | 14.901449 | 16.096368
2.11 | 30.108617 | 14.939441 | 14.889576 | 16.125686
2.112 | 29.606363 | 14.872273 | 14.949456 | 16.190829
2.114 | 29.119228 | 14.827776 | 15.007837 | 16.25515
2.116 | 28.692525 | 14.76092 | 14.976926 | 16.278393
2.118 | 28.293167 | 14.702108 | 14.992556 | 16.34466
2.12 | 27.890597 | 14.669964 | 15.106737 | 16.474394
2.122 | 27.494296 | 14.626122 | 15.150773 | 16.546366
2.124 | 27.123405 | 14.603506 | 15.16535 | 16.596484
2.126 | 26.788833 | 14.654777 | 15.31104 | 16.748231
2.128 | 26.449453 | 14.687618 | 15.458266 | 16.893729
2.13 | 26.071845 | 14.621196 | 15.469275 | 16.928932
2.132 | 25.680055 | 14.53896 | 15.479907 | 16.99312
2.134 | 25.324557 | 14.495019 | 15.556497 | 17.127406
2.136 | 25.046049 | 14.446056 | 15.596608 | 17.190766
2.138 | 24.782541 | 14.40139 | 15.622594 | 17.210423
2.14 | 24.437517 | 14.402148 | 15.732552 | 17.321116
2.142 | 24.081186 | 14.407307 | 15.850956 | 17.457821
2.144 | 23.805192 | 14.377235 | 15.891066 | 17.52553
2.146 | 23.53252 | 14.367343 | 15.946229 | 17.61382
2.148 | 23.225816 | 14.402833 | 16.067165 | 17.768726
2.15 | 22.983911 | 14.418097 | 16.161758 | 17.890665
2.152 | 22.798749 | 14.41035 | 16.222034 | 17.971098
2.154 | 22.563661 | 14.438946 | 16.331533 | 18.094835
2.156 | 22.303031 | 14.47976 | 16.457472 | 18.236794
2.158 | 22.092603 | 14.482385 | 16.533856 | 18.335528
2.16 | 21.891729 | 14.481642 | 16.623684 | 18.43947
2.162 | 21.665528 | 14.512678 | 16.772531 | 18.592052
2.164 | 21.471758 | 14.544 | 16.885998 | 18.734706
2.166 | 21.32953 | 14.56308 | 16.943321 | 18.852044
2.168 | 21.182379 | 14.604446 | 17.057738 | 19.012601
2.17 | 21.000734 | 14.658388 | 17.214748 | 19.188051
2.172 | 20.796437 | 14.681833 | 17.297808 | 19.285441
2.174 | 20.599724 | 14.701115 | 17.363203 | 19.371955
2.176 | 20.434376 | 14.759164 | 17.517908 | 19.553295
2.178 | 20.295307 | 14.813114 | 17.67906 | 19.736538
2.18 | 20.156932 | 14.82443 | 17.760532 | 19.828444
2.182 | 20.000015 | 14.843972 | 17.864061 | 19.941126
2.184 | 19.829077 | 14.902615 | 18.038518 | 20.138357
2.186 | 19.685919 | 14.951897 | 18.16588 | 20.308725
2.188 | 19.574868 | 14.980664 | 18.231152 | 20.422855
2.19 | 19.452781 | 15.034 | 18.362962 | 20.578477
2.192 | 19.307738 | 15.104032 | 18.547217 | 20.766175
2.194 | 19.164279 | 15.144832 | 18.66359 | 20.898173
2.196 | 19.036095 | 15.18041 | 18.754622 | 21.023426
2.198 | 18.926573 | 15.256679 | 18.926387 | 21.235106
2.2 | 18.826753 | 15.329989 | 19.110104 | 21.442761
2.202 | 18.723722 | 15.35235 | 19.214572 | 21.548058
2.204 | 18.606034 | 15.384099 | 19.328296 | 21.679707
2.206 | 18.480839 | 15.473218 | 19.521103 | 21.932483
2.208 | 18.394288 | 15.551589 | 19.686819 | 22.14989
2.21 | 18.350363 | 15.586031 | 19.778063 | 22.252136
2.212 | 18.267637 | 15.65863 | 19.919418 | 22.399902
2.214 | 18.130536 | 15.781552 | 20.143045 | 22.648444
2.216 | 18.026197 | 15.851962 | 20.320487 | 22.855361
2.218 | 17.974238 | 15.874161 | 20.437458 | 22.999359
2.22 | 17.903957 | 15.963322 | 20.611736 | 23.203995
2.222 | 17.823182 | 16.099498 | 20.830512 | 23.453457
2.224 | 17.795598 | 16.163003 | 20.985938 | 23.632116
2.226 | 17.785984 | 16.195084 | 21.111271 | 23.778001
2.228 | 17.713543 | 16.314763 | 21.308586 | 24.002695
2.23 | 17.623635 | 16.460009 | 21.534153 | 24.2591
2.232 | 17.597646 | 16.515494 | 21.698835 | 24.449214
2.234 | 17.583174 | 16.554894 | 21.855889 | 24.638535
2.236 | 17.505285 | 16.686467 | 22.083811 | 24.915446
2.238 | 17.411398 | 16.833971 | 22.310056 | 25.188143
2.24 | 17.367756 | 16.903003 | 22.457676 | 25.359367
2.242 | 17.348203 | 16.973199 | 22.617877 | 25.537595
2.244 | 17.314833 | 17.121386 | 22.872169 | 25.82432
2.246 | 17.286514 | 17.25818 | 23.118623 | 26.098379
2.248 | 17.280901 | 17.31423 | 23.27867 | 26.267775
2.25 | 17.271038 | 17.385498 | 23.464563 | 26.467145
2.252 | 17.240506 | 17.539502 | 23.74701 | 26.785098
2.254 | 17.220449 | 17.68481 | 24.002837 | 27.083596
2.256 | 17.222111 | 17.766066 | 24.163659 | 27.280156
2.258 | 17.199671 | 17.874728 | 24.360084 | 27.511619
2.26 | 17.142046 | 18.051073 | 24.653355 | 27.842124
2.262 | 17.123479 | 18.196117 | 24.910379 | 28.127231
2.264 | 17.169724 | 18.271465 | 25.077731 | 28.31295
2.266 | 17.205048 | 18.379706 | 25.294916 | 28.555164
2.268 | 17.186823 | 18.563866 | 25.613805 | 28.910792
2.27 | 17.157907 | 18.73102 | 25.891085 | 29.225967
2.272 | 17.151668 | 18.842216 | 26.078213 | 29.441051
2.274 | 17.158804 | 18.986289 | 26.323735 | 29.699621
2.276 | 17.170408 | 19.190911 | 26.67534 | 30.06005
2.278 | 17.189445 | 19.356287 | 26.969075 | 30.387661
2.28 | 17.212864 | 19.450521 | 27.148585 | 30.629303
2.282 | 17.227699 | 19.582616 | 27.379349 | 30.913647
2.284 | 17.232114 | 19.793218 | 27.727151 | 31.2875
2.286 | 17.241736 | 19.983528 | 28.043083 | 31.623718
2.288 | 17.26941 | 20.113146 | 28.266086 | 31.880569
2.29 | 17.312721 | 20.271133 | 28.528908 | 32.188384
2.292 | 17.362191 | 20.491688 | 28.885054 | 32.590156
2.294 | 17.401872 | 20.68606 | 29.208877 | 32.944928
2.296 | 17.426065 | 20.818758 | 29.446176 | 33.197507
2.298 | 17.445096 | 20.981131 | 29.719131 | 33.498743
2.3 | 17.471201 | 21.218051 | 30.092945 | 33.925785
2.302 | 17.505162 | 21.433401 | 30.447007 | 34.325793
2.304 | 17.54645 | 21.570399 | 30.707135 | 34.604592
2.306 | 17.600643 | 21.726668 | 30.988997 | 34.906005
2.308 | 17.665387 | 21.968748 | 31.369066 | 35.328832
2.31 | 17.725312 | 22.202823 | 31.730424 | 35.745926
2.312 | 17.769104 | 22.360375 | 31.992847 | 36.059548
2.314 | 17.811907 | 22.538456 | 32.280423 | 36.392788
2.316 | 17.86679 | 22.816661 | 32.696486 | 36.848176
2.318 | 17.925815 | 23.0859 | 33.113053 | 37.296919
2.32 | 17.980479 | 23.243389 | 33.40476 | 37.614308
2.322 | 18.038912 | 23.397003 | 33.68668 | 37.930111
2.324 | 18.111448 | 23.667693 | 34.091778 | 38.386665
2.326 | 18.192576 | 23.970841 | 34.529427 | 38.877369
2.328 | 18.273997 | 24.180069 | 34.865549 | 39.24901
2.33 | 18.352681 | 24.354984 | 35.1667 | 39.576552
2.332 | 18.428462 | 24.619313 | 35.56698 | 40.012659
2.334 | 18.503392 | 24.930163 | 36.016242 | 40.508983
2.336 | 18.580716 | 25.172408 | 36.387068 | 40.927859
2.338 | 18.65965 | 25.371962 | 36.709206 | 41.294099
2.34 | 18.733893 | 25.640138 | 37.109071 | 41.730882
2.342 | 18.812985 | 25.976185 | 37.586548 | 42.240659
2.344 | 18.916854 | 26.253714 | 38.003884 | 42.695049
2.346 | 19.041812 | 26.446718 | 38.331814 | 43.066346
2.348 | 19.147246 | 26.687387 | 38.713602 | 43.488553
2.35 | 19.216742 | 27.031916 | 39.208124 | 44.016106
2.352 | 19.283179 | 27.360393 | 39.675226 | 44.52181
2.354 | 19.377632 | 27.586679 | 40.021886 | 44.920194
2.356 | 19.485721 | 27.824895 | 40.388728 | 45.337911
2.358 | 19.58722 | 28.175652 | 40.89819 | 45.882126
2.36 | 19.690965 | 28.537858 | 41.426526 | 46.435049
2.362 | 19.808373 | 28.797364 | 41.832608 | 46.867358
2.364 | 19.930878 | 29.033135 | 42.198747 | 47.264706
2.366 | 20.044931 | 29.368679 | 42.665171 | 47.766317
2.368 | 20.153097 | 29.754295 | 43.183704 | 48.323414
2.37 | 20.265356 | 30.071539 | 43.631311 | 48.813115
2.372 | 20.388767 | 30.324432 | 44.014023 | 49.238846
2.374 | 20.518701 | 30.633948 | 44.458922 | 49.723129
2.376 | 20.651412 | 31.037443 | 45.000432 | 50.301349
2.378 | 20.78586 | 31.415328 | 45.509492 | 50.852541
2.38 | 20.922467 | 31.701514 | 45.916983 | 51.30858
2.382 | 21.065279 | 32.002143 | 46.344518 | 51.772595
2.384 | 21.214043 | 32.409326 | 46.8939 | 52.333376
2.386 | 21.364299 | 32.822429 | 47.452802 | 52.899752
2.388 | 21.510651 | 33.136321 | 47.901275 | 53.376357
2.39 | 21.647659 | 33.42432 | 48.314884 | 53.830567
2.392 | 21.772909 | 33.812836 | 48.827236 | 54.3754
2.394 | 21.902681 | 34.269305 | 49.404216 | 54.973917
2.396 | 22.058966 | 34.673887 | 49.920552 | 55.514517
2.398 | 22.248332 | 34.993446 | 50.346884 | 55.971567
2.4 | 22.449126 | 35.3469 | 50.818422 | 56.470079
2.402 | 22.636214 | 35.804925 | 51.410173 | 57.077971
2.404 | 22.804537 | 36.252304 | 51.986415 | 57.67208
2.406 | 22.959839 | 36.589554 | 52.431173 | 58.145654
2.408 | 23.11769 | 36.92276 | 52.863334 | 58.599264
2.41 | 23.289647 | 37.367641 | 53.414762 | 59.145509
2.412 | 23.471335 | 37.865832 | 54.026982 | 59.741979
2.414 | 23.64835 | 38.286459 | 54.559162 | 60.27925
2.416 | 23.821323 | 38.626579 | 55.003508 | 60.749852
2.418 | 24.005127 | 39.015228 | 55.489566 | 61.250934
2.42 | 24.206452 | 39.524884 | 56.089393 | 61.835143
2.422 | 24.411009 | 40.02865 | 56.674702 | 62.406472
2.424 | 24.609051 | 40.419197 | 57.140181 | 62.888483
2.426 | 24.809332 | 40.797528 | 57.595657 | 63.361556
2.428 | 25.020764 | 41.286687 | 58.169124 | 63.91707
2.43 | 25.237316 | 41.825081 | 58.793827 | 64.504383
2.432 | 25.44837 | 42.293252 | 59.343144 | 65.030163
2.434 | 25.658325 | 42.669803 | 59.79114 | 65.478992
2.436 | 25.886134 | 43.092391 | 60.278704 | 65.958567
2.438 | 26.137573 | 43.642406 | 60.890578 | 66.530305
2.44 | 26.383253 | 44.189171 | 61.496899 | 67.090305
2.442 | 26.598866 | 44.610706 | 61.978307 | 67.546547
2.444 | 26.811652 | 45.002395 | 62.422999 | 67.968949
2.446 | 27.053987 | 45.495003 | 62.953073 | 68.454054
2.448 | 27.318102 | 46.075791 | 63.558792 | 68.996686
2.45 | 27.567773 | 46.615198 | 64.123003 | 69.509348
2.452 | 27.784688 | 47.041985 | 64.581971 | 69.943485
2.454 | 28.00977 | 47.48017 | 65.044011 | 70.377283
2.456 | 28.279573 | 48.038737 | 65.603888 | 70.87723
2.458 | 28.562062 | 48.62096 | 66.181168 | 71.381602
2.46 | 28.817872 | 49.107611 | 66.678876 | 71.818182
2.462 | 29.059064 | 49.53363 | 67.122264 | 72.210684
2.464 | 29.321271 | 50.022122 | 67.607663 | 72.633289
2.466 | 29.624713 | 50.634519 | 68.180565 | 73.121141
2.468 | 29.92842 | 51.227901 | 68.731486 | 73.58588
2.47 | 30.199019 | 51.683864 | 69.171196 | 73.958176
2.472 | 30.460737 | 52.115809 | 69.592245 | 74.30978
2.474 | 30.740807 | 52.647479 | 70.092625 | 74.715362
2.476 | 31.040794 | 53.264539 | 70.653225 | 75.164937
2.478 | 31.341333 | 53.830733 | 71.156894 | 75.575058
2.48 | 31.633798 | 54.274789 | 71.544922 | 75.902049
2.482 | 31.940357 | 54.736212 | 71.938943 | 76.226319
2.484 | 32.273945 | 55.336375 | 72.445632 | 76.617236
2.486 | 32.601778 | 55.976836 | 72.983078 | 77.024866
2.488 | 32.89266 | 56.520786 | 73.435257 | 77.377565
2.49 | 33.160936 | 56.958652 | 73.792704 | 77.669438
2.492 | 33.461545 | 57.436297 | 74.17618 | 77.971475
2.494 | 33.835061 | 58.06586 | 74.679551 | 78.335386
2.496 | 34.219957 | 58.704517 | 75.186404 | 78.693066
2.498 | 34.559815 | 59.216352 | 75.584105 | 78.981442
2.5 | 34.868621 | 59.652328 | 75.909805 | 79.225921
2.502 | 35.191522 | 60.150816 | 76.268839 | 79.492161
2.504 | 35.557071 | 60.786039 | 76.723326 | 79.814987
2.506 | 35.925753 | 61.40857 | 77.169126 | 80.125345
2.508 | 36.269233 | 61.893224 | 77.517736 | 80.365804
2.51 | 36.605869 | 62.333816 | 77.827471 | 80.578386
2.512 | 36.956217 | 62.862065 | 78.182873 | 80.821428
2.514 | 37.324766 | 63.501246 | 78.600523 | 81.105726
2.516 | 37.696408 | 64.110413 | 78.993644 | 81.367529
2.518 | 38.065692 | 64.572905 | 79.291272 | 81.555214
2.52 | 38.448577 | 65.011774 | 79.571939 | 81.726049
2.522 | 38.850916 | 65.55863 | 79.917632 | 81.941354
2.524 | 39.256123 | 66.190682 | 80.310814 | 82.192235
2.526 | 39.645746 | 66.766403 | 80.657329 | 82.412563
2.528 | 40.022931 | 67.189506 | 80.893733 | 82.554115
2.53 | 40.417618 | 67.608172 | 81.119587 | 82.686121
2.532 | 40.837793 | 68.153949 | 81.425808 | 82.871797
2.534 | 41.262425 | 68.787922 | 81.787709 | 83.09549
2.536 | 41.665974 | 69.362564 | 82.104451 | 83.284961
2.538 | 42.04713 | 69.791612 | 82.312488 | 83.393926
2.54 | 42.447371 | 70.214999 | 82.503731 | 83.487699
2.542 | 42.886578 | 70.747133 | 82.760285 | 83.627135
2.544 | 43.337223 | 71.340123 | 83.060973 | 83.799828
2.546 | 43.761196 | 71.864757 | 83.327561 | 83.949839
2.548 | 44.152722 | 72.251923 | 83.509743 | 84.037032
2.55 | 44.578038 | 72.672813 | 83.706498 | 84.128462
2.552 | 45.059451 | 73.237242 | 83.986581 | 84.276168
2.554 | 45.538394 | 73.820901 | 84.270444 | 84.427455
2.556 | 45.972771 | 74.284769 | 84.457175 | 84.509232
2.558 | 46.37838 | 74.5812 | 84.494457 | 84.472973
2.56 | 46.833503 | 74.924536 | 84.552825 | 84.450402
2.562 | 47.344924 | 75.476195 | 84.804182 | 84.587324
2.564 | 47.845162 | 76.121228 | 85.175078 | 84.830916
2.566 | 48.282901 | 76.635386 | 85.447778 | 84.997619
2.568 | 48.682915 | 76.930964 | 85.485892 | 84.960562
2.57 | 49.120917 | 77.224268 | 85.485196 | 84.890839
2.572 | 49.627068 | 77.674883 | 85.622298 | 84.94933
2.574 | 50.165655 | 78.271061 | 85.917609 | 85.155404
2.576 | 50.658751 | 78.795022 | 86.165435 | 85.31671
2.578 | 51.070543 | 79.079671 | 86.184294 | 85.258923
2.58 | 51.487708 | 79.312681 | 86.145376 | 85.145142
2.582 | 51.979869 | 79.684364 | 86.236527 | 85.158306
2.584 | 52.548721 | 80.251426 | 86.52526 | 85.366675
2.586 | 53.090122 | 80.782469 | 86.778977 | 85.541659
2.588 | 53.530259 | 81.070809 | 86.777918 | 85.464973
2.59 | 53.924812 | 81.248576 | 86.668745 | 85.282483
2.592 | 54.357643 | 81.514764 | 86.664035 | 85.206265
2.594 | 54.904255 | 82.04937 | 86.955427 | 85.426491
2.596 | 55.509167 | 82.649606 | 87.294887 | 85.696033
2.598 | 56.048006 | 83.026662 | 87.385572 | 85.725707
2.6 | 56.475479 | 83.183282 | 87.272569 | 85.565738
2.602 | 56.857456 | 83.310878 | 87.16531 | 85.420212
2.604 | 57.334192 | 83.639672 | 87.259304 | 85.470737
2.606 | 57.945859 | 84.134995 | 87.466775 | 85.61579
2.608 | 58.589944 | 84.618702 | 87.643186 | 85.717567
2.61 | 59.082632 | 84.865705 | 87.654789 | 85.668198
2.612 | 59.451049 | 84.987286 | 87.598904 | 85.571618
2.614 | 59.862001 | 85.175 | 87.567606 | 85.503055
2.616 | 60.408532 | 85.503061 | 87.59112 | 85.479552
2.618 | 61.058639 | 85.951465 | 87.696486 | 85.528295
2.62 | 61.587648 | 86.308051 | 87.850642 | 85.637352
2.622 | 61.989354 | 86.51853 | 87.937853 | 85.691616
2.624 | 62.400312 | 86.678344 | 87.926025 | 85.643351
2.626 | 62.939517 | 86.882343 | 87.842953 | 85.510084
2.628 | 63.583093 | 87.166884 | 87.789942 | 85.403367
2.63 | 64.140058 | 87.478227 | 87.907451 | 85.493748
2.632 | 64.587077 | 87.749912 | 88.082809 | 85.655618
2.634 | 64.995888 | 87.972379 | 88.19267 | 85.742517
2.636 | 65.49416 | 88.181828 | 88.14678 | 85.642786
2.638 | 66.028235 | 88.381655 | 88.057331 | 85.495722
2.64 | 66.540955 | 88.570447 | 88.020569 | 85.421502
2.642 | 67.005596 | 88.749023 | 88.070186 | 85.461886
2.644 | 67.47693 | 88.93281 | 88.133995 | 85.523288
2.646 | 68.009282 | 89.133277 | 88.127701 | 85.496771
2.648 | 68.564625 | 89.33621 | 88.079503 | 85.416835
2.65 | 69.084665 | 89.520916 | 88.043056 | 85.349101
2.652 | 69.515517 | 89.668536 | 88.074499 | 85.366544
2.654 | 69.939132 | 89.80925 | 88.116433 | 85.401287
2.656 | 70.417755 | 89.96399 | 88.120128 | 85.39706
2.658 | 70.968928 | 90.137915 | 88.056533 | 85.319776
2.66 | 71.49749 | 90.282469 | 87.966729 | 85.218059
2.662 | 71.943025 | 90.364264 | 87.887075 | 85.136244
2.664 | 72.349802 | 90.420098 | 87.845984 | 85.098951
2.666 | 72.796846 | 90.525391 | 87.867049 | 85.120471
2.668 | 73.339148 | 90.763563 | 87.960954 | 85.19699
2.67 | 73.876059 | 91.009552 | 88.040762 | 85.258562
2.672 | 74.34253 | 91.165837 | 88.046503 | 85.258743
2.674 | 74.720276 | 91.165323 | 87.934867 | 85.164091
2.676 | 75.100382 | 91.140877 | 87.805451 | 85.058355
2.678 | 75.534485 | 91.18859 | 87.735131 | 85.00355
2.68 | 76.044493 | 91.354637 | 87.76304 | 85.028824
2.682 | 76.556364 | 91.531425 | 87.805686 | 85.057299
2.684 | 76.989197 | 91.61432 | 87.784276 | 85.019293
2.686 | 77.333635 | 91.611185 | 87.701901 | 84.921534
2.688 | 77.648495 | 91.595016 | 87.60451 | 84.806962
2.69 | 78.025439 | 91.644241 | 87.532458 | 84.713244
2.692 | 78.46852 | 91.736514 | 87.483405 | 84.645024
2.694 | 78.930306 | 91.824868 | 87.456607 | 84.613661
2.696 | 79.296125 | 91.837646 | 87.44635 | 84.624034
2.698 | 79.598659 | 91.809532 | 87.414281 | 84.614801
2.7 | 79.899087 | 91.77913 | 87.336632 | 84.543838
2.702 | 80.271051 | 91.776455 | 87.194841 | 84.383352
2.704 | 80.66084 | 91.785713 | 87.046218 | 84.212888
2.706 | 81.010583 | 91.792104 | 86.944776 | 84.104531
2.708 | 81.292143 | 91.787982 | 86.917816 | 84.094893
2.71 | 81.57248 | 91.789496 | 86.917272 | 84.113339
2.712 | 81.9083 | 91.810589 | 86.882733 | 84.074357
2.714 | 82.26727 | 91.834435 | 86.802805 | 83.969267
2.716 | 82.5833 | 91.820903 | 86.687804 | 83.830743
2.718 | 82.82131 | 91.732096 | 86.543597 | 83.685365
2.72 | 83.040053 | 91.606545 | 86.397161 | 83.554848
2.722 | 83.297649 | 91.528882 | 86.314604 | 83.489662
2.724 | 83.621565 | 91.616193 | 86.378119 | 83.546501
2.726 | 83.920726 | 91.720314 | 86.444305 | 83.595392
2.728 | 84.143379 | 91.71772 | 86.395206 | 83.533206
2.73 | 84.27262 | 91.508782 | 86.135068 | 83.276703
2.732 | 84.379571 | 91.240473 | 85.810464 | 82.963785
2.734 | 84.515464 | 91.005631 | 85.51423 | 82.682353
2.736 | 84.73855 | 90.935937 | 85.379301 | 82.55833
2.738 | 84.988798 | 90.933967 | 85.332025 | 82.520974
2.74 | 85.175177 | 90.89283 | 85.289068 | 82.489282
2.742 | 85.209694 | 90.718278 | 85.165132 | 82.378284
2.744 | 85.190089 | 90.498478 | 84.977662 | 82.202914
2.746 | 85.200057 | 90.276873 | 84.737208 | 81.975216
2.748 | 85.283326 | 90.049312 | 84.427178 | 81.680861
2.75 | 85.377035 | 89.79702 | 84.084032 | 81.359552
2.752 | 85.417731 | 89.52896 | 83.775178 | 81.077429
2.754 | 85.373834 | 89.263198 | 83.54704 | 80.877731
2.756 | 85.307314 | 89.01273 | 83.355098 | 80.705952
2.758 | 85.28127 | 88.778168 | 83.132873 | 80.488671
2.76 | 85.304689 | 88.556905 | 82.868048 | 80.214927
2.762 | 85.315319 | 88.321589 | 82.585179 | 79.923421
2.764 | 85.261067 | 88.034577 | 82.293112 | 79.634488
2.766 | 85.142086 | 87.687926 | 81.983865 | 79.341084
2.768 | 85.01284 | 87.327011 | 81.666389 | 79.041768
2.77 | 84.934546 | 87.032474 | 81.37748 | 78.761988
2.772 | 84.900717 | 86.805638 | 81.122195 | 78.506845
2.774 | 84.854071 | 86.576994 | 80.861402 | 78.247356
2.776 | 84.738958 | 86.26537 | 80.544324 | 77.942187
2.778 | 84.575559 | 85.887854 | 80.183124 | 77.599675
2.78 | 84.422347 | 85.505763 | 79.818831 | 77.253881
2.782 | 84.34499 | 85.200754 | 79.509288 | 76.951901
2.784 | 84.318129 | 84.95795 | 79.248219 | 76.689257
2.786 | 84.283828 | 84.72971 | 79.010793 | 76.447411
2.788 | 84.166004 | 84.451186 | 78.75936 | 76.198793
2.79 | 83.991157 | 84.140888 | 78.496249 | 75.942892
2.792 | 83.817217 | 83.83544 | 78.228177 | 75.679829
2.794 | 83.712877 | 83.566198 | 77.95657 | 75.403772
2.796 | 83.660705 | 83.322257 | 77.68217 | 75.120239
2.798 | 83.623134 | 83.083087 | 77.411659 | 74.845915
2.8 | 83.543106 | 82.829491 | 77.162425 | 74.608425
2.802 | 83.425593 | 82.563482 | 76.931687 | 74.402195
2.804 | 83.301707 | 82.309362 | 76.717807 | 74.211759
2.806 | 83.216439 | 82.102278 | 76.520911 | 74.019703
2.808 | 83.167543 | 81.940987 | 76.342717 | 73.831914
2.81 | 83.120801 | 81.783973 | 76.16673 | 73.644477
2.812 | 83.045412 | 81.583988 | 75.968455 | 73.444652
2.814 | 82.942988 | 81.338816 | 75.743946 | 73.229414
2.816 | 82.849691 | 81.093872 | 75.518656 | 73.01908
2.818 | 82.801784 | 80.907013 | 75.332844 | 72.844337
2.82 | 82.798653 | 80.790612 | 75.197864 | 72.713317
2.822 | 82.799291 | 80.692017 | 75.082929 | 72.596324
2.824 | 82.764251 | 80.557117 | 74.952168 | 72.460616
2.826 | 82.685625 | 80.366544 | 74.789737 | 72.2928
2.828 | 82.603102 | 80.166358 | 74.620278 | 72.120535
2.83 | 82.55474 | 80.001292 | 74.469049 | 71.970212
2.832 | 82.557436 | 79.894447 | 74.349548 | 71.856538
2.834 | 82.572592 | 79.807115 | 74.243812 | 71.759965
2.836 | 82.567979 | 79.706827 | 74.137481 | 71.663682
2.838 | 82.518007 | 79.572937 | 74.021658 | 71.55614
2.84 | 82.462157 | 79.439474 | 73.907389 | 71.446924
2.842 | 82.420728 | 79.323846 | 73.799501 | 71.341529
2.844 | 82.41906 | 79.24657 | 73.703471 | 71.244972
2.846 | 82.425107 | 79.174551 | 73.611224 | 71.151758
2.848 | 82.421969 | 79.092787 | 73.519833 | 71.059981
2.85 | 82.381895 | 78.974845 | 73.422882 | 70.965282
2.852 | 82.331657 | 78.851183 | 73.328994 | 70.874325
2.854 | 82.290128 | 78.741697 | 73.244159 | 70.790903
2.856 | 82.290834 | 78.681943 | 73.177589 | 70.722079
2.858 | 82.310102 | 78.646192 | 73.119607 | 70.66126
2.86 | 82.32692 | 78.607511 | 73.060753 | 70.600861
2.862 | 82.312695 | 78.529706 | 72.985895 | 70.53023
2.864 | 82.281276 | 78.430482 | 72.904092 | 70.454906
2.866 | 82.257312 | 78.333246 | 72.825195 | 70.381657
2.868 | 82.267035 | 78.270449 | 72.763603 | 70.319795
2.87 | 82.303064 | 78.239689 | 72.718486 | 70.270724
2.872 | 82.337546 | 78.21721 | 72.680454 | 70.22867
2.874 | 82.341314 | 78.17657 | 72.636736 | 70.186567
2.876 | 82.305965 | 78.107108 | 72.583058 | 70.141511
2.878 | 82.264787 | 78.032757 | 72.526832 | 70.095342
2.88 | 82.245227 | 77.97335 | 72.475854 | 70.050927
2.882 | 82.26875 | 77.94341 | 72.433986 | 70.009562
2.884 | 82.30531 | 77.92423 | 72.401543 | 69.971709
2.886 | 82.337927 | 77.907121 | 72.37695 | 69.938156
2.888 | 82.339338 | 77.873819 | 72.358168 | 69.908967
2.89 | 82.330463 | 77.836365 | 72.338792 | 69.881184
2.892 | 82.321482 | 77.800418 | 72.316159 | 69.853204
2.894 | 82.341944 | 77.780053 | 72.283727 | 69.821569
2.896 | 82.379293 | 77.769126 | 72.247504 | 69.789842
2.898 | 82.418118 | 77.757754 | 72.215262 | 69.763854
2.9 | 82.439193 | 77.735739 | 72.19637 | 69.74928
2.902 | 82.442425 | 77.704458 | 72.189076 | 69.744271
2.904 | 82.441264 | 77.674969 | 72.183625 | 69.738154
2.906 | 82.447407 | 77.654665 | 72.172805 | 69.724859
2.908 | 82.470772 | 77.650775 | 72.150506 | 69.698991
2.91 | 82.497471 | 77.653579 | 72.127078 | 69.673262
2.912 | 82.52064 | 77.656966 | 72.109134 | 69.655448
2.914 | 82.526985 | 77.651245 | 72.10624 | 69.657469
2.916 | 82.533997 | 77.645462 | 72.110702 | 69.667419
2.918 | 82.550756 | 77.64365 | 72.118245 | 69.679479
2.92 | 82.593281 | 77.654674 | 72.11998 | 69.68142
2.922 | 82.648657 | 77.672729 | 72.118857 | 69.67816
2.924 | 82.700858 | 77.69183 | 72.118404 | 69.67508
2.926 | 82.730659 | 77.702307 | 72.124091 | 69.682112
2.928 | 82.73516 | 77.703157 | 72.137651 | 69.700463
2.93 | 82.743224 | 77.70508 | 72.154477 | 69.720893
2.932 | 82.771278 | 77.714965 | 72.171143 | 69.737468
2.934 | 82.837696 | 77.73993 | 72.184828 | 69.744174
2.936 | 82.914158 | 77.769925 | 72.198902 | 69.750228
2.938 | 82.989774 | 77.801986 | 72.214741 | 69.757745
2.94 | 83.033825 | 77.824987 | 72.235731 | 69.777244
2.942 | 83.058451 | 77.84423 | 72.261154 | 69.804583
2.944 | 83.07969 | 77.866848 | 72.28965 | 69.83564
2.946 | 83.117163 | 77.9015 | 72.319167 | 69.863989
2.948 | 83.17511 | 77.947592 | 72.349282 | 69.889148
2.95 | 83.239292 | 77.995345 | 72.38264 | 69.915512
2.952 | 83.302273 | 78.039829 | 72.419757 | 69.945609
2.954 | 83.352104 | 78.073352 | 72.461876 | 69.983559
2.956 | 83.402696 | 78.10418 | 72.504441 | 70.023363
2.958 | 83.463095 | 78.138447 | 72.544193 | 70.062208
2.96 | 83.547452 | 78.184968 | 72.577184 | 70.094271
2.962 | 83.643045 | 78.239683 | 72.607633 | 70.124933
2.964 | 83.737414 | 78.298189 | 72.63915 | 70.160809
2.966 | 83.814883 | 78.35345 | 72.677871 | 70.207346
2.968 | 83.86887 | 78.402165 | 72.726231 | 70.267735
2.97 | 83.920209 | 78.452131 | 72.781308 | 70.331049
2.972 | 83.981204 | 78.506829 | 72.840027 | 70.390979
2.974 | 84.068837 | 78.571739 | 72.898755 | 70.438486
2.976 | 84.16699 | 78.641289 | 72.957389 | 70.481897
2.978 | 84.268405 | 78.712199 | 73.015534 | 70.526271
2.98 | 84.351836 | 78.777442 | 73.074919 | 70.581465
2.982 | 84.418345 | 78.836326 | 73.13427 | 70.647047
2.984 | 84.480803 | 78.891808 | 73.190954 | 70.710884
2.986 | 84.548705 | 78.946647 | 73.24383 | 70.767262
2.988 | 84.630756 | 79.004121 | 73.292169 | 70.808687
2.99 | 84.716036 | 79.063332 | 73.340584 | 70.847024
2.992 | 84.796568 | 79.125214 | 73.390818 | 70.888462
2.994 | 84.857619 | 79.187398 | 73.447445 | 70.946119
2.996 | 84.90794 | 79.250733 | 73.508557 | 71.015397
2.998 | 84.963011 | 79.313648 | 73.56735 | 71.083973
3 | 85.031834 | 79.376701 | 73.622074 | 71.145333 | 93.52971 | 89.49125 | 81.99252 | 75.15574
3.002 | 85.125276 | 79.438521 | 73.668183 | 71.190417 | 85.031834 | 79.376701 | 70.143749 | 62.704679
3.004 | 85.225874 | 79.498618 | 73.712153 | 71.228713
3.006 | 85.322791 | 79.556792 | 73.758167 | 71.266038
3.008 | 85.398682 | 79.612314 | 73.813049 | 71.312823
3.01 | 85.457937 | 79.666009 | 73.871619 | 71.365497
3.012 | 85.510505 | 79.718663 | 73.92979 | 71.420524
3.014 | 85.567325 | 79.770843 | 73.981554 | 71.471966
3.016 | 85.638259 | 79.824446 | 74.021999 | 71.515472
3.018 | 85.70914 | 79.876079 | 74.058286 | 71.555493
3.02 | 85.775605 | 79.925417 | 74.092207 | 71.594224
3.022 | 85.826388 | 79.969763 | 74.130584 | 71.63586
3.024 | 85.865733 | 80.011164 | 74.172149 | 71.679097
3.026 | 85.904005 | 80.053261 | 74.214597 | 71.72131
3.028 | 85.950172 | 80.098752 | 74.25524 | 71.760454
3.03 | 86.01203 | 80.150041 | 74.291284 | 71.794838
3.032 | 86.078467 | 80.200193 | 74.326187 | 71.82767
3.034 | 86.146393 | 80.247915 | 74.360233 | 71.860842
3.036 | 86.202884 | 80.285997 | 74.396366 | 71.897435
3.038 | 86.249806 | 80.316699 | 74.433904 | 71.936323
3.04 | 86.298109 | 80.347047 | 74.469385 | 71.974169
3.042 | 86.350624 | 80.379652 | 74.501511 | 72.009451
3.044 | 86.414928 | 80.420701 | 74.528798 | 72.039253
3.046 | 86.479347 | 80.465081 | 74.554372 | 72.066499
3.048 | 86.533136 | 80.509311 | 74.581241 | 72.092495
3.05 | 86.566138 | 80.547957 | 74.612725 | 72.120087
3.052 | 86.58037 | 80.580004 | 74.648398 | 72.149525
3.054 | 86.595848 | 80.608027 | 74.683661 | 72.178429
3.056 | 86.622364 | 80.634189 | 74.716247 | 72.206165
3.058 | 86.680136 | 80.662574 | 74.740952 | 72.229338
3.06 | 86.750929 | 80.691114 | 74.762211 | 72.252572
3.062 | 86.824618 | 80.719583 | 74.781819 | 72.278411
3.064 | 86.882595 | 80.747013 | 74.803851 | 72.309289
3.066 | 86.913556 | 80.77263 | 74.830803 | 72.34719
3.068 | 86.937837 | 80.799868 | 74.860248 | 72.385926
3.07 | 86.962278 | 80.83011 | 74.891627 | 72.423256
3.072 | 87.004802 | 80.865404 | 74.922551 | 72.453375
3.074 | 87.061949 | 80.903727 | 74.952403 | 72.477335
3.076 | 87.119972 | 80.940455 | 74.980478 | 72.4992
3.078 | 87.170067 | 80.972095 | 75.006799 | 72.522178
3.08 | 87.201417 | 80.995048 | 75.031445 | 72.550086
3.082 | 87.224811 | 81.014939 | 75.05595 | 72.580897
3.084 | 87.249482 | 81.034739 | 75.081556 | 72.613026
3.086 | 87.288684 | 81.061085 | 75.109685 | 72.643308
3.088 | 87.347096 | 81.095563 | 75.140805 | 72.671427
3.09 | 87.409414 | 81.133617 | 75.174084 | 72.701021
3.092 | 87.472959 | 81.173923 | 75.209852 | 72.733747
3.094 | 87.520916 | 81.210799 | 75.245745 | 72.772518
3.096 | 87.557654 | 81.245078 | 75.281574 | 72.815847
3.098 | 87.592589 | 81.278466 | 75.315313 | 72.857151
3.1 | 87.629229 | 81.311555 | 75.346889 | 72.895971
3.102 | 87.68053 | 81.34706 | 75.375661 | 72.926279
3.104 | 87.737987 | 81.383483 | 75.403906 | 72.953524
3.106 | 87.795294 | 81.41898 | 75.433996 | 72.98262
3.108 | 87.846309 | 81.453106 | 75.467635 | 73.018112
3.11 | 87.88616 | 81.48441 | 75.506865 | 73.063987
3.112 | 87.925462 | 81.516341 | 75.548774 | 73.113394
3.114 | 87.968878 | 81.550759 | 75.592726 | 73.163267
3.116 | 88.024033 | 81.590058 | 75.635872 | 73.207767
3.118 | 88.092022 | 81.633839 | 75.677557 | 73.246438
3.12 | 88.163067 | 81.677597 | 75.718062 | 73.284658
3.122 | 88.23239 | 81.719726 | 75.757383 | 73.325372
3.124 | 88.289048 | 81.7559 | 75.796009 | 73.373919
3.126 | 88.336724 | 81.787858 | 75.83495 | 73.427557
3.128 | 88.381118 | 81.819885 | 75.875302 | 73.481637
3.13 | 88.426565 | 81.855027 | 75.917421 | 73.532704
3.132 | 88.479988 | 81.89697 | 75.962124 | 73.575864
3.134 | 88.533927 | 81.940986 | 76.007504 | 73.614432
3.136 | 88.583364 | 81.983838 | 76.052488 | 73.651153
3.138 | 88.623442 | 82.021165 | 76.095238 | 73.689528
3.14 | 88.649989 | 82.050033 | 76.134867 | 73.731845
3.142 | 88.675522 | 82.076095 | 76.172188 | 73.775527
3.144 | 88.706375 | 82.102314 | 76.207935 | 73.81973
3.146 | 88.752782 | 82.134461 | 76.243923 | 73.861135
3.148 | 88.817392 | 82.173158 | 76.280185 | 73.899304
3.15 | 88.882743 | 82.21173 | 76.316064 | 73.937664
3.152 | 88.943706 | 82.248105 | 76.351867 | 73.977283
3.154 | 88.983299 | 82.27521 | 76.386688 | 74.021226
3.156 | 89.00658 | 82.295585 | 76.421062 | 74.068044
3.158 | 89.027714 | 82.31446 | 76.456273 | 74.115343
3.16 | 89.0542 | 82.335237 | 76.492803 | 74.161023
3.162 | 89.104716 | 82.364238 | 76.532191 | 74.201404
3.164 | 89.168844 | 82.398308 | 76.572632 | 74.238438
3.166 | 89.235612 | 82.434182 | 76.612912 | 74.274238
3.168 | 89.292502 | 82.467935 | 76.651081 | 74.310796
3.17 | 89.325323 | 82.494288 | 76.685484 | 74.351472
3.172 | 89.343598 | 82.516211 | 76.717494 | 74.393938
3.174 | 89.355139 | 82.535497 | 76.747213 | 74.43631
3.176 | 89.371641 | 82.555464 | 76.775915 | 74.476682
3.178 | 89.403777 | 82.579043 | 76.805369 | 74.512535
3.18 | 89.443379 | 82.604008 | 76.835929 | 74.547619
3.182 | 89.484918 | 82.62892 | 76.867834 | 74.583011
3.184 | 89.51936 | 82.651087 | 76.901229 | 74.621495
3.186 | 89.539965 | 82.66888 | 76.935924 | 74.665863
3.188 | 89.554767 | 82.684762 | 76.97071 | 74.710748
3.19 | 89.567326 | 82.700022 | 77.004916 | 74.754648
3.192 | 89.585596 | 82.71705 | 77.037142 | 74.793304
3.194 | 89.614711 | 82.737003 | 77.066836 | 74.824374
3.196 | 89.648425 | 82.75677 | 77.094715 | 74.852189
3.198 | 89.682807 | 82.774532 | 77.121218 | 74.879143
3.2 | 89.712524 | 82.787775 | 77.147626 | 74.909138
3.202 | 89.734933 | 82.795572 | 77.174389 | 74.944594
3.204 | 89.752105 | 82.801854 | 77.201793 | 74.982367
3.206 | 89.768561 | 82.809504 | 77.230393 | 75.020712
3.208 | 89.78716 | 82.821608 | 77.259665 | 75.057203
3.21 | 89.80998 | 82.840262 | 77.28942 | 75.089306
3.212 | 89.833191 | 82.86139 | 77.318638 | 75.119584
3.214 | 89.85447 | 82.881622 | 77.346102 | 75.14936
3.216 | 89.871769 | 82.897718 | 77.370995 | 75.179937
3.218 | 89.881854 | 82.906882 | 77.392964 | 75.213172
3.22 | 89.89086 | 82.913803 | 77.414508 | 75.247251
3.222 | 89.902641 | 82.920238 | 77.438019 | 75.281837
3.224 | 89.919294 | 82.929857 | 77.464031 | 75.315805
3.226 | 89.945486 | 82.945562 | 77.495111 | 75.347854
3.228 | 89.97182 | 82.960133 | 77.525421 | 75.377732
3.23 | 89.995056 | 82.972834 | 77.553111 | 75.405463
3.232 | 90.009069 | 82.978411 | 77.574399 | 75.430698
3.234 | 90.009477 | 82.974633 | 77.586637 | 75.453362
3.236 | 90.008224 | 82.96885 | 77.59795 | 75.476249
3.238 | 90.004698 | 82.96291 | 77.608796 | 75.50001
3.24 | 90.009288 | 82.963167 | 77.625774 | 75.526304
3.242 | 90.024786 | 82.972528 | 77.65176 | 75.556082
3.244 | 90.041538 | 82.984231 | 77.680816 | 75.587927
3.246 | 90.057309 | 82.99621 | 77.71196 | 75.621318
3.248 | 90.063425 | 83.002818 | 77.739834 | 75.654615
3.25 | 90.056882 | 83.001178 | 77.761533 | 75.68722
3.252 | 90.043827 | 82.99669 | 77.780139 | 75.718136
3.254 | 90.031563 | 82.993093 | 77.798009 | 75.746703
3.256 | 90.02504 | 82.993818 | 77.817686 | 75.773015
3.258 | 90.030752 | 83.003533 | 77.842252 | 75.797239
3.26 | 90.04371 | 83.018273 | 77.869734 | 75.821224
3.262 | 90.058425 | 83.033173 | 77.897971 | 75.847109
3.264 | 90.071673 | 83.047015 | 77.926351 | 75.875368
3.266 | 90.075862 | 83.052723 | 77.951473 | 75.908326
3.268 | 90.074864 | 83.053581 | 77.974603 | 75.943055
3.27 | 90.067774 | 83.05145 | 77.99499 | 75.976317
3.272 | 90.05859 | 83.048172 | 78.013301 | 76.007057
3.274 | 90.050407 | 83.046854 | 78.030477 | 76.031324
3.276 | 90.042459 | 83.046365 | 78.047399 | 76.052626
3.278 | 90.03562 | 83.04663 | 78.065588 | 76.073022
3.28 | 90.029985 | 83.046691 | 78.086044 | 76.095006
3.282 | 90.025152 | 83.045033 | 78.110549 | 76.122397
3.284 | 90.020905 | 83.042336 | 78.137046 | 76.153922
3.286 | 90.017249 | 83.040368 | 78.163239 | 76.186692
3.288 | 90.014438 | 83.039745 | 78.188071 | 76.218766
3.29 | 90.011985 | 83.040934 | 78.208849 | 76.24704
3.292 | 90.009167 | 83.044654 | 78.225165 | 76.271223
3.294 | 90.003346 | 83.047759 | 78.240495 | 76.295088
3.296 | 89.995478 | 83.050168 | 78.255253 | 76.319009
3.298 | 89.984426 | 83.050289 | 78.27302 | 76.345877
3.3 | 89.96907 | 83.046594 | 78.294716 | 76.377516
3.302 | 89.955253 | 83.043286 | 78.319126 | 76.409425
3.304 | 89.942803 | 83.040119 | 78.345383 | 76.441554
3.306 | 89.935633 | 83.039627 | 78.372018 | 76.470963
3.308 | 89.935332 | 83.043273 | 78.398425 | 76.496867
3.31 | 89.936883 | 83.048798 | 78.42397 | 76.521374
3.312 | 89.935719 | 83.05407 | 78.448188 | 76.546013
3.314 | 89.929257 | 83.057995 | 78.470826 | 76.572069
3.316 | 89.911774 | 83.057938 | 78.491237 | 76.602321
3.318 | 89.888522 | 83.055299 | 78.510145 | 76.634683
3.32 | 89.864974 | 83.052518 | 78.528126 | 76.665827
3.322 | 89.842843 | 83.049576 | 78.545364 | 76.696184
3.324 | 89.831769 | 83.049801 | 78.563852 | 76.722048
3.326 | 89.826335 | 83.051999 | 78.582676 | 76.745176
3.328 | 89.821701 | 83.054164 | 78.602564 | 76.767962
3.33 | 89.814774 | 83.055043 | 78.623093 | 76.791461
3.332 | 89.798364 | 83.052378 | 78.644025 | 76.818089
3.334 | 89.771651 | 83.04611 | 78.665462 | 76.848624
3.336 | 89.742518 | 83.039697 | 78.687156 | 76.880556
3.338 | 89.712483 | 83.034931 | 78.709134 | 76.913102
3.34 | 89.687475 | 83.033738 | 78.731389 | 76.944531
3.342 | 89.67352 | 83.039076 | 78.753231 | 76.973314
3.344 | 89.663298 | 83.045865 | 78.775642 | 77.001118
3.346 | 89.655011 | 83.052593 | 78.798614 | 77.027873
3.348 | 89.64427 | 83.055946 | 78.822395 | 77.05446
3.35 | 89.624991 | 83.052488 | 78.84718 | 77.082503
3.352 | 89.601048 | 83.044291 | 78.872185 | 77.111063
3.354 | 89.579095 | 83.03525 | 78.896374 | 77.138267
3.356 | 89.559764 | 83.02582 | 78.919424 | 77.164293
3.358 | 89.549176 | 83.021124 | 78.940227 | 77.187415
3.36 | 89.549957 | 83.0222 | 78.958603 | 77.207419
3.362 | 89.548409 | 83.022697 | 78.974264 | 77.225879
3.364 | 89.545045 | 83.022781 | 78.987079 | 77.242872
3.366 | 89.530339 | 83.018164 | 78.998335 | 77.260438
3.368 | 89.500652 | 83.0071 | 79.007996 | 77.279258
3.37 | 89.463597 | 82.993084 | 79.017851 | 77.29935
3.372 | 89.425888 | 82.980632 | 79.030656 | 77.321008
3.374 | 89.390287 | 82.970685 | 79.046419 | 77.344379
3.376 | 89.369926 | 82.969549 | 79.068342 | 77.368845
3.378 | 89.359673 | 82.975457 | 79.094713 | 77.394673
3.38 | 89.35333 | 82.983848 | 79.123901 | 77.423093
3.382 | 89.348861 | 82.993405 | 79.15508 | 77.453607
3.384 | 89.337946 | 82.998958 | 79.185205 | 77.486596
3.386 | 89.318024 | 82.999196 | 79.213186 | 77.521589
3.388 | 89.293978 | 82.996767 | 79.239313 | 77.556444
3.39 | 89.267754 | 82.992557 | 79.262056 | 77.588615
3.392 | 89.242471 | 82.987821 | 79.281589 | 77.618219
3.394 | 89.222772 | 82.985739 | 79.298182 | 77.641396
3.396 | 89.206208 | 82.983427 | 79.312329 | 77.660806
3.398 | 89.189744 | 82.979801 | 79.324752 | 77.677299
3.4 | 89.171333 | 82.973387 | 79.336201 | 77.692063
3.402 | 89.14814 | 82.962458 | 79.34752 | 77.70704
3.404 | 89.119488 | 82.946119 | 79.358847 | 77.723086
3.406 | 89.087587 | 82.925353 | 79.36823 | 77.737079
3.408 | 89.054134 | 82.90049 | 79.374388 | 77.748182
3.41 | 89.021383 | 82.874442 | 79.377594 | 77.756114
3.412 | 88.99106 | 82.847099 | 79.375657 | 77.758063
3.414 | 88.963606 | 82.821859 | 79.373033 | 77.758963
3.416 | 88.937805 | 82.801213 | 79.372911 | 77.762546
3.418 | 88.913219 | 82.786484 | 79.377004 | 77.770575
3.42 | 88.888982 | 82.780825 | 79.390973 | 77.78848
3.422 | 88.865413 | 82.784692 | 79.414704 | 77.817078
3.424 | 88.84476 | 82.798255 | 79.44844 | 77.855906
3.426 | 88.828609 | 82.822033 | 79.492165 | 77.905549
3.428 | 88.816821 | 82.853924 | 79.543889 | 77.963324
3.43 | 88.812097 | 82.892677 | 79.602208 | 78.027583
3.432 | 88.809507 | 82.936498 | 79.665206 | 78.096653
3.434 | 88.803359 | 82.977492 | 79.726317 | 78.162894
3.436 | 88.794623 | 83.017704 | 79.787107 | 78.228346
3.438 | 88.774691 | 83.049599 | 79.840647 | 78.285195
3.44 | 88.746206 | 83.07405 | 79.887761 | 78.334292
3.442 | 88.713661 | 83.093383 | 79.929673 | 78.377971
3.444 | 88.683541 | 83.109304 | 79.967318 | 78.417955
3.446 | 88.656379 | 83.123043 | 80.002075 | 78.455396
3.448 | 88.642746 | 83.140386 | 80.037396 | 78.495192
3.45 | 88.635056 | 83.15866 | 80.072646 | 78.535822
3.452 | 88.627682 | 83.176441 | 80.108155 | 78.576612
3.454 | 88.617001 | 83.193035 | 80.143457 | 78.616989
3.456 | 88.596961 | 83.206927 | 80.177917 | 78.655636
3.458 | 88.56237 | 83.216539 | 80.211277 | 78.691341
3.46 | 88.523397 | 83.224418 | 80.244107 | 78.726404
3.462 | 88.484087 | 83.232499 | 80.276615 | 78.760797
3.464 | 88.449019 | 83.241697 | 80.309052 | 78.79543
3.466 | 88.425476 | 83.254689 | 80.341518 | 78.831406
3.468 | 88.413039 | 83.270675 | 80.373672 | 78.868252
3.47 | 88.405999 | 83.285701 | 80.404853 | 78.904217
3.472 | 88.404306 | 83.298833 | 80.434654 | 78.938795
3.474 | 88.39991 | 83.307693 | 80.46262 | 78.971123
3.476 | 88.389345 | 83.308855 | 80.488034 | 78.99912
3.478 | 88.374257 | 83.307082 | 80.512462 | 79.025056
3.48 | 88.356453 | 83.306357 | 80.536989 | 79.050561
3.482 | 88.336636 | 83.307522 | 80.56167 | 79.07548
3.484 | 88.3176 | 83.315817 | 80.588545 | 79.10267
3.486 | 88.300321 | 83.334039 | 80.618749 | 79.133103
3.488 | 88.283244 | 83.352908 | 80.648083 | 79.163281
3.49 | 88.265696 | 83.369952 | 80.675555 | 79.192391
3.492 | 88.247855 | 83.382612 | 80.700309 | 79.219627
3.494 | 88.226233 | 83.382961 | 80.719262 | 79.242103
3.496 | 88.203335 | 83.370988 | 80.732879 | 79.259481
3.498 | 88.179709 | 83.357959 | 80.746328 | 79.276495
3.5 | 88.157326 | 83.344371 | 80.760008 | 79.293376
3.502 | 88.135891 | 83.335763 | 80.776848 | 79.31247
3.504 | 88.117496 | 83.340353 | 80.80106 | 79.33739
3.506 | 88.101365 | 83.354875 | 80.83108 | 79.367352
3.508 | 88.086305 | 83.379186 | 80.869603 | 79.406317
3.51 | 88.072229 | 83.411915 | 80.915269 | 79.453046
3.512 | 88.056938 | 83.449566 | 80.967477 | 79.507606
3.514 | 88.040683 | 83.489135 | 81.025338 | 79.569575
3.516 | 88.024006 | 83.530697 | 81.086481 | 79.636041
3.518 | 88.008243 | 83.570574 | 81.145051 | 79.700197
3.52 | 87.994379 | 83.608564 | 81.201027 | 79.761557
3.522 | 87.981761 | 83.642447 | 81.250153 | 79.81429
3.524 | 87.972863 | 83.671227 | 81.290816 | 79.856373
3.526 | 87.964242 | 83.696434 | 81.326954 | 79.893382
3.528 | 87.956538 | 83.717409 | 81.360478 | 79.926396
3.53 | 87.947017 | 83.736295 | 81.393647 | 79.958662
3.532 | 87.935563 | 83.754231 | 81.430686 | 79.994871
3.534 | 87.92206 | 83.771891 | 81.472128 | 80.035836
3.536 | 87.908609 | 83.789596 | 81.513712 | 80.077464
3.538 | 87.897082 | 83.807839 | 81.555519 | 80.120068
3.54 | 87.888448 | 83.826273 | 81.594649 | 80.160752
3.542 | 87.885132 | 83.845236 | 81.628676 | 80.196959
3.544 | 87.886103 | 83.86487 | 81.6582 | 80.228909
3.546 | 87.886021 | 83.88494 | 81.687259 | 80.260069
3.548 | 87.886659 | 83.905758 | 81.71542 | 80.290745
3.55 | 87.882622 | 83.927086 | 81.746413 | 80.323388
3.552 | 87.872858 | 83.948706 | 81.781649 | 80.359393
3.554 | 87.858578 | 83.970585 | 81.820367 | 80.398244
3.556 | 87.84473 | 83.992958 | 81.859341 | 80.436907
3.558 | 87.829866 | 84.015243 | 81.89912 | 80.475587
3.56 | 87.81962 | 84.037727 | 81.936567 | 80.511575
3.562 | 87.816002 | 84.060324 | 81.970576 | 80.544154
3.564 | 87.815775 | 84.082832 | 82.001708 | 80.574137
3.566 | 87.814531 | 84.105051 | 82.032931 | 80.604399
3.568 | 87.813123 | 84.127065 | 82.063545 | 80.635018
3.57 | 87.80534 | 84.148445 | 82.096015 | 80.668485
3.572 | 87.791144 | 84.16913 | 82.131299 | 80.705508
3.574 | 87.772203 | 84.189415 | 82.168924 | 80.745303
3.576 | 87.755499 | 84.210298 | 82.205915 | 80.785288
3.578 | 87.739045 | 84.231101 | 82.243421 | 80.825626
3.58 | 87.729613 | 84.252285 | 82.279166 | 80.863811
3.582 | 87.729282 | 84.274254 | 82.31216 | 80.898697
3.584 | 87.73433 | 84.297137 | 82.343838 | 80.931533
3.586 | 87.739189 | 84.321441 | 82.375768 | 80.964202
3.588 | 87.743978 | 84.346918 | 82.408121 | 80.996582
3.59 | 87.74462 | 84.373538 | 82.441916 | 81.030013
3.592 | 87.737069 | 84.401194 | 82.478024 | 81.065813
3.594 | 87.727193 | 84.429066 | 82.514948 | 81.102124
3.596 | 87.716586 | 84.456095 | 82.551975 | 81.138802
3.598 | 87.707516 | 84.481943 | 82.588464 | 81.174874
3.6 | 87.702943 | 84.506083 | 82.623598 | 81.20943
3.602 | 87.706716 | 84.527492 | 82.6562 | 81.241753
3.604 | 87.712851 | 84.547494 | 82.687342 | 81.272632
3.606 | 87.721225 | 84.566563 | 82.717728 | 81.302562
3.608 | 87.728172 | 84.585288 | 82.747909 | 81.332141
3.61 | 87.732671 | 84.60434 | 82.778382 | 81.362031
3.612 | 87.729084 | 84.624559 | 82.810477 | 81.392966
3.614 | 87.724362 | 84.646071 | 82.84247 | 81.423961
3.616 | 87.718137 | 84.668921 | 82.874396 | 81.455007
3.618 | 87.711952 | 84.69306 | 82.906443 | 81.48622
3.62 | 87.70833 | 84.718233 | 82.937455 | 81.517147
3.622 | 87.71004 | 84.744803 | 82.967049 | 81.547451
3.624 | 87.714253 | 84.772153 | 82.9969 | 81.578019
3.626 | 87.718695 | 84.799871 | 83.028313 | 81.609644
3.628 | 87.724647 | 84.828332 | 83.061119 | 81.642572
3.63 | 87.728357 | 84.856531 | 83.09696 | 81.677201
3.632 | 87.728962 | 84.884401 | 83.136206 | 81.713838
3.634 | 87.72793 | 84.912233 | 83.178038 | 81.751954
3.636 | 87.727922 | 84.940818 | 83.219926 | 81.789774
3.638 | 87.728198 | 84.969687 | 83.26211 | 81.827775
3.64 | 87.730999 | 84.999604 | 83.302212 | 81.864506
3.642 | 87.737786 | 85.030757 | 83.339338 | 81.899311
3.644 | 87.74711 | 85.062772 | 83.374058 | 81.932296
3.646 | 87.756608 | 85.094006 | 83.406968 | 81.964351
3.648 | 87.76704 | 85.124647 | 83.438457 | 81.995905
3.65 | 87.775868 | 85.154209 | 83.469401 | 82.027589
3.652 | 87.78153 | 85.181595 | 83.501177 | 82.060269
3.654 | 87.785027 | 85.2078 | 83.533477 | 82.09311
3.656 | 87.787901 | 85.233636 | 83.566857 | 82.125999
3.658 | 87.79045 | 85.259762 | 83.601524 | 82.158718
3.66 | 87.794401 | 85.286764 | 83.637406 | 82.190956
3.662 | 87.801089 | 85.315747 | 83.675116 | 82.221914
3.664 | 87.810181 | 85.346531 | 83.713788 | 82.252519
3.666 | 87.821685 | 85.378732 | 83.752743 | 82.283222
3.668 | 87.835295 | 85.41166 | 83.791363 | 82.31407
3.67 | 87.850833 | 85.44509 | 83.829453 | 82.345953
3.672 | 87.867197 | 85.478137 | 83.86596 | 82.379024
3.674 | 87.884274 | 85.510569 | 83.90057 | 82.413291
3.676 | 87.902396 | 85.543052 | 83.933932 | 82.448599
3.678 | 87.920521 | 85.575445 | 83.966325 | 82.484353
3.68 | 87.939344 | 85.608049 | 83.998348 | 82.52011
3.682 | 87.956484 | 85.641107 | 84.030483 | 82.555492
3.684 | 87.974175 | 85.674855 | 84.06298 | 82.590108
3.686 | 87.990136 | 85.708637 | 84.09643 | 82.62444
3.688 | 88.004812 | 85.74215 | 84.131026 | 82.658643
3.69 | 88.017808 | 85.775154 | 84.166813 | 82.692848
3.692 | 88.029886 | 85.807561 | 84.203275 | 82.72722
3.694 | 88.040291 | 85.838538 | 84.240988 | 82.762006
3.696 | 88.050118 | 85.869162 | 84.27949 | 82.79693
3.698 | 88.058994 | 85.901059 | 84.318028 | 82.83154
3.7 | 88.067915 | 85.933548 | 84.356616 | 82.865515
3.702 | 88.076774 | 85.967716 | 84.394538 | 82.898545
3.704 | 88.086643 | 86.004107 | 84.431541 | 82.930424
3.706 | 88.097147 | 86.043178 | 84.467659 | 82.9609
3.708 | 88.1084 | 86.081956 | 84.503376 | 82.9916
3.71 | 88.121785 | 86.1203 | 84.538489 | 83.02243
3.712 | 88.135094 | 86.157695 | 84.573045 | 83.053586
3.714 | 88.14977 | 86.192108 | 84.607876 | 83.086307
3.716 | 88.166056 | 86.223959 | 84.64287 | 83.120323
3.718 | 88.182353 | 86.254736 | 84.678026 | 83.155048
3.72 | 88.1984 | 86.286207 | 84.713344 | 83.189806
3.722 | 88.214787 | 86.317593 | 84.748795 | 83.225087
3.724 | 88.2302 | 86.351832 | 84.784571 | 83.259984
3.726 | 88.244657 | 86.389537 | 84.820672 | 83.294167
3.728 | 88.258828 | 86.429359 | 84.856858 | 83.327676
3.73 | 88.274767 | 86.469851 | 84.893673 | 83.360951
3.732 | 88.290721 | 86.510398 | 84.930713 | 83.393982
3.734 | 88.308282 | 86.550313 | 84.967668 | 83.426806
3.736 | 88.328264 | 86.587435 | 85.005362 | 83.460119
3.738 | 88.350781 | 86.622854 | 85.042969 | 83.493455
3.74 | 88.374992 | 86.657266 | 85.08029 | 83.526785
3.742 | 88.402803 | 86.691514 | 85.117436 | 83.560322
3.744 | 88.432068 | 86.726352 | 85.15375 | 83.593894
3.746 | 88.463936 | 86.762787 | 85.189232 | 83.627092
3.748 | 88.497327 | 86.801387 | 85.223902 | 83.659616
3.75 | 88.530618 | 86.840184 | 85.257791 | 83.691801
3.752 | 88.561475 | 86.878923 | 85.290649 | 83.723273
3.754 | 88.589647 | 86.917189 | 85.322704 | 83.753862
3.756 | 88.613825 | 86.954519 | 85.354644 | 83.783454
3.758 | 88.632313 | 86.988995 | 85.38631 | 83.811718
3.76 | 88.646651 | 87.02215 | 85.417933 | 83.839384
3.762 | 88.661135 | 87.055579 | 85.449761 | 83.867161
3.764 | 88.675081 | 87.089147 | 85.482088 | 83.894741
3.766 | 88.69039 | 87.124265 | 85.515387 | 83.923146
3.768 | 88.710425 | 87.161725 | 85.549804 | 83.952724
3.77 | 88.736181 | 87.202415 | 85.585182 | 83.983268
3.772 | 88.764194 | 87.243801 | 85.620979 | 84.014237
3.774 | 88.793605 | 87.285565 | 85.65696 | 84.045387
3.776 | 88.825423 | 87.327817 | 85.692935 | 84.076509
3.778 | 88.855439 | 87.367821 | 85.727644 | 84.106822
3.78 | 88.882872 | 87.405476 | 85.761246 | 84.136202
3.782 | 88.908749 | 87.440916 | 85.793935 | 84.164622
3.784 | 88.935208 | 87.476261 | 85.826451 | 84.19266
3.786 | 88.960134 | 87.510733 | 85.858993 | 84.220559
3.788 | 88.985536 | 87.544854 | 85.891831 | 84.248534
3.79 | 89.013496 | 87.580812 | 85.92546 | 84.27688
3.792 | 89.042915 | 87.617987 | 85.959895 | 84.305759
3.794 | 89.072637 | 87.655794 | 85.99469 | 84.335105
3.796 | 89.101819 | 87.693386 | 86.02915 | 84.364778
3.798 | 89.130366 | 87.731304 | 86.063345 | 84.394595
3.8 | 89.158148 | 87.768664 | 86.096518 | 84.424566
3.802 | 89.182692 | 87.804722 | 86.128049 | 84.454689
3.804 | 89.206828 | 87.840069 | 86.15885 | 84.484841
3.806 | 89.230724 | 87.875719 | 86.1891 | 84.514587
3.808 | 89.256815 | 87.912171 | 86.219063 | 84.5437
3.81 | 89.285226 | 87.948876 | 86.249326 | 84.572295
3.812 | 89.317298 | 87.987356 | 86.280749 | 84.599977
3.814 | 89.353841 | 88.027667 | 86.313243 | 84.626814
3.816 | 89.392291 | 88.068883 | 86.345768 | 84.65332
3.818 | 89.430817 | 88.109624 | 86.378144 | 84.679566
3.82 | 89.46924 | 88.14972 | 86.410181 | 84.705728
3.822 | 89.505123 | 88.189479 | 86.441769 | 84.732008
3.824 | 89.536491 | 88.226455 | 86.471124 | 84.759248
3.826 | 89.563506 | 88.261585 | 86.499204 | 84.787068
3.828 | 89.589609 | 88.29616 | 86.527299 | 84.814935
3.83 | 89.613951 | 88.3306 | 86.555419 | 84.843025
3.832 | 89.638807 | 88.365553 | 86.584226 | 84.870974
3.834 | 89.665419 | 88.401633 | 86.614345 | 84.898464
3.836 | 89.695345 | 88.440146 | 86.647157 | 84.925822
3.838 | 89.7267 | 88.479792 | 86.68095 | 84.952759
3.84 | 89.76019 | 88.519728 | 86.714629 | 84.979101
3.842 | 89.794338 | 88.559742 | 86.748296 | 85.004833
3.844 | 89.828485 | 88.598908 | 86.780706 | 85.030266
3.846 | 89.861845 | 88.636635 | 86.811123 | 85.055523
3.848 | 89.893851 | 88.671964 | 86.8386 | 85.080351
3.85 | 89.92578 | 88.706888 | 86.865311 | 85.104923
3.852 | 89.957676 | 88.74217 | 86.89202 | 85.129331
3.854 | 89.989875 | 88.777536 | 86.917989 | 85.153798
3.856 | 90.023757 | 88.814428 | 86.945214 | 85.177954
3.858 | 90.059212 | 88.853342 | 86.974344 | 85.201733
3.86 | 90.096313 | 88.894705 | 87.005648 | 85.225316
3.862 | 90.133733 | 88.936092 | 87.037422 | 85.248844
3.864 | 90.170515 | 88.976921 | 87.069134 | 85.272362
3.866 | 90.207378 | 89.017989 | 87.100839 | 85.295855
3.868 | 90.242533 | 89.056623 | 87.131059 | 85.319324
3.87 | 90.276069 | 89.092412 | 87.159389 | 85.34277
3.872 | 90.306779 | 89.125984 | 87.185538 | 85.366247
3.874 | 90.338845 | 89.158773 | 87.211083 | 85.389381
3.876 | 90.372223 | 89.191173 | 87.236414 | 85.412189
3.878 | 90.405813 | 89.222863 | 87.261353 | 85.435142
3.88 | 90.442328 | 89.256105 | 87.287288 | 85.457455
3.882 | 90.482585 | 89.291221 | 87.314394 | 85.479107
3.884 | 90.524307 | 89.327504 | 87.342227 | 85.500598
3.886 | 90.566322 | 89.364249 | 87.369875 | 85.522179
3.888 | 90.607706 | 89.401168 | 87.39705 | 85.543933
3.89 | 90.647813 | 89.438218 | 87.423893 | 85.565775
3.892 | 90.684232 | 89.474073 | 87.449053 | 85.588069
3.894 | 90.716794 | 89.508568 | 87.472365 | 85.610807
3.896 | 90.747847 | 89.542863 | 87.494878 | 85.633522
3.898 | 90.777881 | 89.576759 | 87.517007 | 85.655853
3.9 | 90.808696 | 89.610331 | 87.539069 | 85.677588
3.902 | 90.841019 | 89.644004 | 87.561518 | 85.698534
3.904 | 90.877602 | 89.678311 | 87.585335 | 85.718103
3.906 | 90.918123 | 89.713457 | 87.610851 | 85.736141
3.908 | 90.960113 | 89.748873 | 87.636712 | 85.753791
3.91 | 91.003094 | 89.784371 | 87.662838 | 85.771009
3.912 | 91.046042 | 89.819795 | 87.689068 | 85.78789
3.914 | 91.087943 | 89.855049 | 87.715009 | 85.805273
3.916 | 91.125809 | 89.889906 | 87.74011 | 85.823438
3.918 | 91.159927 | 89.924174 | 87.763907 | 85.842666
3.92 | 91.192876 | 89.958207 | 87.787032 | 85.862185
3.922 | 91.225628 | 89.992286 | 87.809648 | 85.881841
3.924 | 91.258293 | 90.026745 | 87.83193 | 85.901467
3.926 | 91.29159 | 90.06124 | 87.854161 | 85.92082
3.928 | 91.328279 | 90.096103 | 87.876509 | 85.939576
3.93 | 91.368635 | 90.132059 | 87.899356 | 85.957149
3.932 | 91.409648 | 90.167373 | 87.92154 | 85.974378
3.934 | 91.449244 | 90.201966 | 87.943085 | 85.991269
3.936 | 91.489335 | 90.236214 | 87.964514 | 86.007526
3.938 | 91.526267 | 90.269279 | 87.984768 | 86.02385
3.94 | 91.560119 | 90.300954 | 88.003673 | 86.040351
3.942 | 91.590535 | 90.330924 | 88.021312 | 86.056835
3.944 | 91.620231 | 90.360347 | 88.038521 | 86.073204
3.946 | 91.651308 | 90.389728 | 88.055661 | 86.089378
3.948 | 91.682719 | 90.419105 | 88.072448 | 86.105018
3.95 | 91.716774 | 90.449258 | 88.089706 | 86.120172
3.952 | 91.755854 | 90.480813 | 88.108066 | 86.134854
3.954 | 91.799976 | 90.513444 | 88.127117 | 86.148905
3.956 | 91.845786 | 90.546396 | 88.146447 | 86.162245
3.958 | 91.891864 | 90.578616 | 88.165522 | 86.174695
3.96 | 91.939295 | 90.610504 | 88.184204 | 86.186791
3.962 | 91.986099 | 90.64154 | 88.202204 | 86.19863
3.964 | 92.02833 | 90.670085 | 88.218697 | 86.21033
3.966 | 92.067646 | 90.697227 | 88.234374 | 86.221831
3.968 | 92.105064 | 90.723455 | 88.249535 | 86.233194
3.97 | 92.140924 | 90.750499 | 88.265063 | 86.244902
3.972 | 92.175222 | 90.778266 | 88.28114 | 86.257005
3.974 | 92.208359 | 90.806822 | 88.297959 | 86.269575
3.976 | 92.243713 | 90.838503 | 88.316631 | 86.282592
3.978 | 92.278567 | 90.872298 | 88.336697 | 86.296054
3.98 | 92.314603 | 90.907067 | 88.357703 | 86.309985
3.982 | 92.350636 | 90.94169 | 88.378637 | 86.324259
3.984 | 92.387002 | 90.975664 | 88.399243 | 86.338731
3.986 | 92.422585 | 91.008198 | 88.419359 | 86.352953
3.988 | 92.457773 | 91.037741 | 88.437933 | 86.367052
3.99 | 92.492245 | 91.063692 | 88.454529 | 86.380997
3.992 | 92.526729 | 91.08846 | 88.469817 | 86.394042
3.994 | 92.561984 | 91.112079 | 88.483735 | 86.405792
3.996 | 92.596698 | 91.134586 | 88.496181 | 86.415761
3.998 | 92.632031 | 91.157849 | 88.507999 | 86.424176
4 | 92.668151 | 91.182327 | 88.519287 | 86.43074
4.002 | 92.705463 | 91.209219 | 88.530172 | 86.434207
4.004 | 92.743654 | 91.236768 | 88.540468 | 86.436737
4.006 | 92.781055 | 91.264404 | 88.550142 | 86.439053
4.008 | 92.818909 | 91.292182 | 88.559576 | 86.441025
4.01 | 92.856758 | 91.319291 | 88.568639 | 86.443565
4.012 | 92.893786 | 91.344965 | 88.577226 | 86.44758
4.014 | 92.929538 | 91.368243 | 88.585316 | 86.45367
4.016 | 92.965291 | 91.389544 | 88.593041 | 86.461395
4.018 | 93.00213 | 91.410518 | 88.600815 | 86.46907
4.02 | 93.039559 | 91.430914 | 88.608673 | 86.477236
4.022 | 93.078189 | 91.450788 | 88.616672 | 86.485954
4.024 | 93.11906 | 91.472017 | 88.625156 | 86.492822
4.026 | 93.161623 | 91.494384 | 88.634021 | 86.498018
4.028 | 93.206977 | 91.517956 | 88.64322 | 86.501402
4.03 | 93.251279 | 91.541337 | 88.652307 | 86.50424
4.032 | 93.29307 | 91.564291 | 88.661201 | 86.506743
4.034 | 93.333419 | 91.587213 | 88.67007 | 86.508582
4.036 | 93.371047 | 91.608894 | 88.67836 | 86.510743
4.038 | 93.40272 | 91.628386 | 88.685632 | 86.513981
4.04 | 93.429777 | 91.646269 | 88.692298 | 86.518013
4.042 | 93.454274 | 91.663043 | 88.698465 | 86.522591
4.044 | 93.480406 | 91.680052 | 88.70434 | 86.527081
4.046 | 93.506079 | 91.697081 | 88.710112 | 86.531411
4.048 | 93.532898 | 91.714158 | 88.715886 | 86.535493
4.05 | 93.565268 | 91.733013 | 88.722166 | 86.537928
4.052 | 93.602375 | 91.753265 | 88.728784 | 86.539145
4.054 | 93.643529 | 91.774575 | 88.735538 | 86.539593
4.056 | 93.685295 | 91.796043 | 88.74221 | 86.540161
4.058 | 93.7276 | 91.817385 | 88.748704 | 86.541117
4.06 | 93.770279 | 91.838585 | 88.754841 | 86.542174
4.061999 | 93.809844 | 91.858918 | 88.760231 | 86.544007
4.064 | 93.845084 | 91.877284 | 88.764215 | 86.547622
4.066 | 93.877394 | 91.894946 | 88.767814 | 86.551812
4.068 | 93.907395 | 91.912144 | 88.771221 | 86.556286
4.07 | 93.936861 | 91.929139 | 88.774578 | 86.560289
4.072 | 93.965378 | 91.946316 | 88.778201 | 86.563599
4.074 | 93.99432 | 91.96398 | 88.782325 | 86.56606
4.076 | 94.026056 | 91.983233 | 88.787906 | 86.566235
4.077999 | 94.060546 | 92.003951 | 88.794829 | 86.564211
4.08 | 94.095424 | 92.024445 | 88.801589 | 86.561753
4.082 | 94.131178 | 92.044704 | 88.808047 | 86.558681
4.084 | 94.166593 | 92.064651 | 88.813927 | 86.554895
4.086 | 94.201398 | 92.083209 | 88.818962 | 86.551537
4.088 | 94.234915 | 92.100077 | 88.822914 | 86.548885
4.09 | 94.265287 | 92.113909 | 88.82425 | 86.547848
4.092 | 94.294579 | 92.126374 | 88.824574 | 86.547901
4.093999 | 94.324348 | 92.138785 | 88.825152 | 86.548652
4.096 | 94.354316 | 92.151561 | 88.826122 | 86.550403
4.098 | 94.385197 | 92.16501 | 88.827754 | 86.553076
4.1 | 94.417646 | 92.180417 | 88.831355 | 86.55592
4.102 | 94.452423 | 92.198188 | 88.837335 | 86.558964
4.104 | 94.49095 | 92.21951 | 88.846955 | 86.562244
4.106 | 94.529145 | 92.24102 | 88.856372 | 86.565073
4.108 | 94.566148 | 92.262075 | 88.864906 | 86.567293
4.109999 | 94.603258 | 92.282721 | 88.873369 | 86.56873
4.112 | 94.638434 | 92.301779 | 88.880139 | 86.569201
4.114 | 94.670427 | 92.317611 | 88.882896 | 86.568393
4.116 | 94.698813 | 92.329644 | 88.881911 | 86.566358
4.118 | 94.72372 | 92.337645 | 88.877151 | 86.563098
4.12 | 94.747986 | 92.345779 | 88.872058 | 86.559222
4.122 | 94.771441 | 92.353775 | 88.866458 | 86.554745
4.124 | 94.794836 | 92.360822 | 88.859685 | 86.549609
4.125999 | 94.819682 | 92.369944 | 88.85472 | 86.544512
4.128 | 94.84734 | 92.382667 | 88.853036 | 86.539815
4.13 | 94.877674 | 92.397813 | 88.854076 | 86.535203
4.132 | 94.909754 | 92.414825 | 88.857291 | 86.530775
4.134 | 94.941903 | 92.431624 | 88.860494 | 86.526953
4.136 | 94.973245 | 92.448277 | 88.864038 | 86.523664
4.138 | 95.005282 | 92.464923 | 88.868308 | 86.520948
4.14 | 95.034841 | 92.47868 | 88.870371 | 86.518515
4.141999 | 95.061796 | 92.489181 | 88.869838 | 86.516318
4.144 | 95.08701 | 92.497627 | 88.867711 | 86.514526
4.146 | 95.111881 | 92.504731 | 88.864411 | 86.512682
4.148 | 95.137729 | 92.511804 | 88.860673 | 86.51001
4.15 | 95.164274 | 92.518883 | 88.856819 | 86.506712
4.152 | 95.191747 | 92.525929 | 88.852929 | 86.502823
4.154 | 95.223683 | 92.53644 | 88.85149 | 86.497834
4.156 | 95.258736 | 92.549918 | 88.852183 | 86.491865
4.157999 | 95.294877 | 92.564099 | 88.853593 | 86.485352
4.16 | 95.330917 | 92.578454 | 88.855131 | 86.478718
4.162 | 95.364668 | 92.592311 | 88.856127 | 86.472463
4.164 | 95.396043 | 92.604613 | 88.855917 | 86.46653
4.166 | 95.425196 | 92.615016 | 88.854256 | 86.460949
4.168 | 95.448754 | 92.619883 | 88.847255 | 86.456705
4.17 | 95.467631 | 92.62077 | 88.836616 | 86.453471
4.172 | 95.485172 | 92.621031 | 88.825971 | 86.450456
4.173999 | 95.501654 | 92.62203 | 88.817014 | 86.447833
4.176 | 95.517767 | 92.625301 | 88.811727 | 86.445759
4.178 | 95.535926 | 92.630635 | 88.808775 | 86.443274
4.18 | 95.556978 | 92.638272 | 88.808269 | 86.440206
4.182 | 95.583522 | 92.654344 | 88.818024 | 86.436594
4.184 | 95.61455 | 92.67357 | 88.830739 | 86.431821
4.186 | 95.646905 | 92.684766 | 88.830848 | 86.424463
4.188 | 95.683161 | 92.687797 | 88.818021 | 86.414383
4.19 | 95.72294 | 92.681939 | 88.791159 | 86.401326
4.192 | 95.764156 | 92.660233 | 88.740542 | 86.384981
4.194 | 95.806762 | 92.621154 | 88.664014 | 86.365212
4.196 | 95.851295 | 92.554957 | 88.547186 | 86.339468
4.198 | 95.89855 | 92.467225 | 88.398011 | 86.309426
4.2 | 95.947905 | 92.371689 | 88.236146 | 86.279273
4.202 | 96.002004 | 92.263757 | 88.05434 | 86.247792
4.204 | 96.060995 | 92.138651 | 87.844997 | 86.213765
4.206 | 96.124179 | 92.015709 | 87.637014 | 86.182582
4.208 | 96.190382 | 91.899164 | 87.436701 | 86.155419
4.21 | 96.262437 | 91.792578 | 87.247739 | 86.133877
4.212 | 96.337967 | 91.69432 | 87.068451 | 86.117449
4.214 | 96.413622 | 91.598304 | 86.892625 | 86.104223
4.216 | 96.490086 | 91.506006 | 86.721971 | 86.094902
4.218 | 96.567166 | 91.420272 | 86.560163 | 86.090906
4.22 | 96.641777 | 91.330463 | 86.393949 | 86.0878
4.222 | 96.71237 | 91.232257 | 86.217883 | 86.083795
4.224 | 96.779164 | 91.126707 | 86.033461 | 86.079939
4.226 | 96.841115 | 91.017014 | 85.845509 | 86.076963
4.228 | 96.895206 | 90.93457 | 85.701037 | 86.081926
4.23 | 96.939864 | 90.878306 | 85.598919 | 86.094094
4.232 | 96.972365 | 90.849604 | 85.542709 | 86.113071
4.234 | 96.993298 | 90.862909 | 85.552494 | 86.140772
4.236 | 97.002166 | 90.935015 | 85.652212 | 86.180293
4.238 | 97.000548 | 91.0421 | 85.807587 | 86.22383
4.24 | 96.98975 | 91.180809 | 86.013977 | 86.270306
4.242 | 96.975038 | 91.313724 | 86.213284 | 86.302841
4.244 | 96.957986 | 91.439269 | 86.403138 | 86.321487
4.246 | 96.939454 | 91.555453 | 86.580949 | 86.330195
4.248 | 96.920767 | 91.654521 | 86.734628 | 86.325399
4.25 | 96.905543 | 91.716381 | 86.833381 | 86.298099
4.252 | 96.893153 | 91.754348 | 86.896582 | 86.258151
4.254 | 96.883662 | 91.77505 | 86.934045 | 86.210317
4.256 | 96.878697 | 91.777825 | 86.942387 | 86.160846
4.258 | 96.880118 | 91.762631 | 86.920819 | 86.111795
4.26 | 96.886498 | 91.736286 | 86.880166 | 86.065143
4.262 | 96.898379 | 91.699534 | 86.821266 | 86.0222
4.264 | 96.918889 | 91.655641 | 86.745694 | 85.995611
4.266 | 96.946512 | 91.60605 | 86.656919 | 85.981728
4.268 | 96.979721 | 91.554283 | 86.562473 | 85.974296
4.27 | 97.015842 | 91.5044 | 86.469024 | 85.974835
4.272 | 97.05538 | 91.460442 | 86.383059 | 85.984971
4.274 | 97.095177 | 91.427077 | 86.314419 | 85.999053
4.276 | 97.131576 | 91.405443 | 86.265601 | 86.015498
4.278 | 97.159436 | 91.407794 | 86.25946 | 86.028222
4.28 | 97.176912 | 91.436307 | 86.300071 | 86.03613
4.282 | 97.188874 | 91.472446 | 86.354539 | 86.041493
4.284 | 97.195423 | 91.51593 | 86.422449 | 86.044172
4.286 | 97.196394 | 91.565151 | 86.501646 | 86.043075
4.288 | 97.194093 | 91.61581 | 86.583937 | 86.03929
4.29 | 97.192383 | 91.657865 | 86.650527 | 86.034952
4.292 | 97.193353 | 91.69099 | 86.700747 | 86.029777
4.294 | 97.197792 | 91.709712 | 86.724458 | 86.023846
4.296 | 97.203411 | 91.725463 | 86.742381 | 86.017736
4.298 | 97.206998 | 91.743082 | 86.763216 | 86.01177
4.3 | 97.20944 | 91.760771 | 86.783959 | 86.005628
4.302 | 97.211503 | 91.77808 | 86.803838 | 85.999204
4.304 | 97.20929 | 91.80564 | 86.842068 | 85.994105
4.306 | 97.202306 | 91.843565 | 86.898911 | 85.990341
4.308 | 97.190475 | 91.892234 | 86.975813 | 85.987834
4.31 | 97.175785 | 91.948977 | 87.067574 | 85.98625
4.311999 | 97.162364 | 92.00486 | 87.15693 | 85.984459
4.314 | 97.150798 | 92.061337 | 87.246886 | 85.982578
4.316 | 97.138583 | 92.119422 | 87.339653 | 85.980699
4.318 | 97.129932 | 92.174123 | 87.425832 | 85.977932
4.32 | 97.126398 | 92.220837 | 87.496818 | 85.973517
4.322 | 97.126321 | 92.262192 | 87.557539 | 85.967572
4.324 | 97.129676 | 92.298361 | 87.608052 | 85.959832
4.326 | 97.134191 | 92.331543 | 87.654225 | 85.951662
4.327999 | 97.137385 | 92.362198 | 87.697244 | 85.94333
4.33 | 97.140338 | 92.390342 | 87.737124 | 85.934561
4.332 | 97.142124 | 92.416118 | 87.774208 | 85.925417
4.334 | 97.139956 | 92.442419 | 87.815635 | 85.917521
4.336 | 97.132936 | 92.468871 | 87.860403 | 85.910626
4.338 | 97.122886 | 92.494691 | 87.906204 | 85.904001
4.34 | 97.110801 | 92.519279 | 87.951545 | 85.897591
4.342 | 97.100847 | 92.540695 | 87.991517 | 85.891064
4.343999 | 97.091138 | 92.559393 | 88.027143 | 85.884268
4.346 | 97.082289 | 92.575741 | 88.059452 | 85.877062
4.348 | 97.076961 | 92.588578 | 88.08459 | 85.8688
4.35 | 97.077521 | 92.596505 | 88.098274 | 85.858636
4.352 | 97.082075 | 92.601434 | 88.105277 | 85.84757
4.354 | 97.089001 | 92.603767 | 88.106708 | 85.835766
4.356 | 97.096951 | 92.605327 | 88.105861 | 85.824304
4.358 | 97.104162 | 92.606651 | 88.103653 | 85.813502
4.359999 | 97.111206 | 92.607998 | 88.101367 | 85.803455
4.362 | 97.116835 | 92.609299 | 88.098981 | 85.79412
4.364 | 97.118094 | 92.613713 | 88.102531 | 85.787232
4.366 | 97.114383 | 92.621236 | 88.112037 | 85.782778
4.368 | 97.109535 | 92.628657 | 88.122045 | 85.778725
4.37 | 97.103603 | 92.635968 | 88.132529 | 85.775065
4.372 | 97.097629 | 92.642263 | 88.141908 | 85.771237
4.374 | 97.093203 | 92.647239 | 88.149673 | 85.76702
4.375999 | 97.090374 | 92.649424 | 88.153471 | 85.761418
4.378 | 97.090442 | 92.648467 | 88.152402 | 85.754143
4.38 | 97.09693 | 92.642238 | 88.141983 | 85.743596
4.382 | 97.106331 | 92.632525 | 88.125836 | 85.731114
4.384 | 97.116618 | 92.62146 | 88.108221 | 85.718289
4.386 | 97.128504 | 92.608792 | 88.088637 | 85.704949
4.388 | 97.140401 | 92.594265 | 88.066842 | 85.690958
4.39 | 97.152119 | 92.579963 | 88.046067 | 85.677743
4.391999 | 97.160474 | 92.567283 | 88.028358 | 85.666199
4.394 | 97.165349 | 92.556808 | 88.015232 | 85.657
4.396 | 97.165396 | 92.549544 | 88.00887 | 85.651192
4.398 | 97.163006 | 92.54357 | 88.004886 | 85.646461
4.4 | 97.161142 | 92.538228 | 88.00174 | 85.642005
4.402 | 97.157881 | 92.53387 | 88.000353 | 85.638145
4.404 | 97.154618 | 92.530783 | 88.001395 | 85.635152
4.406 | 97.152355 | 92.52703 | 88.000509 | 85.630989
4.407999 | 97.153521 | 92.522303 | 87.996971 | 85.625315
4.41 | 97.158381 | 92.516311 | 87.990464 | 85.617958
4.412 | 97.166084 | 92.508941 | 87.980762 | 85.608805
4.414 | 97.173656 | 92.501299 | 87.970564 | 85.59919
4.416 | 97.180218 | 92.493436 | 87.959999 | 85.589175
4.418 | 97.18699 | 92.485418 | 87.948595 | 85.578738
4.42 | 97.193028 | 92.477279 | 87.936455 | 85.567941
4.422 | 97.195578 | 92.469925 | 87.926566 | 85.558554
4.423999 | 97.194053 | 92.463332 | 87.918765 | 85.550484
4.426 | 97.188437 | 92.457825 | 87.912837 | 85.543666
4.428 | 97.1796 | 92.453198 | 87.90855 | 85.537908
4.43 | 97.17124 | 92.448073 | 87.904116 | 85.531691
4.432 | 97.163526 | 92.44259 | 87.899686 | 85.525231
4.434 | 97.155649 | 92.436863 | 87.895246 | 85.51903
4.436 | 97.14872 | 92.430628 | 87.890432 | 85.512696
4.438 | 97.145857 | 92.422586 | 87.883456 | 85.504621
4.44 | 97.147249 | 92.413126 | 87.874706 | 85.495188
4.442 | 97.152082 | 92.402756 | 87.86427 | 85.484616
4.444 | 97.158239 | 92.391703 | 87.852676 | 85.473345
4.446 | 97.163794 | 92.380957 | 87.841689 | 85.462927
4.448 | 97.169181 | 92.370381 | 87.830943 | 85.453037
4.45 | 97.174721 | 92.359876 | 87.820012 | 85.443346
4.452 | 97.178451 | 92.350018 | 87.809764 | 85.434516
4.454 | 97.177003 | 92.342475 | 87.802502 | 85.428315
4.456 | 97.172113 | 92.336453 | 87.797205 | 85.423927
4.458 | 97.164032 | 92.331238 | 87.792934 | 85.420633
4.46 | 97.154876 | 92.326414 | 87.789367 | 85.418018
4.462 | 97.145667 | 92.320708 | 87.785348 | 85.414829
4.464 | 97.136434 | 92.314359 | 87.781042 | 85.411255
4.466 | 97.12786 | 92.30758 | 87.776567 | 85.407376
4.468 | 97.120642 | 92.299492 | 87.771068 | 85.402433
4.47 | 97.117082 | 92.28797 | 87.76248 | 85.394567
4.472 | 97.116788 | 92.274417 | 87.752057 | 85.384933
4.474 | 97.117465 | 92.260344 | 87.741099 | 85.374758
4.476 | 97.118924 | 92.245887 | 87.729662 | 85.364075
4.478 | 97.120453 | 92.23192 | 87.718375 | 85.353339
4.48 | 97.122054 | 92.218639 | 87.707455 | 85.34299
4.482 | 97.122328 | 92.206546 | 87.697397 | 85.333924
4.484 | 97.120481 | 92.196343 | 87.68874 | 85.32649
4.486 | 97.114885 | 92.19038 | 87.683369 | 85.322387
4.488 | 97.107482 | 92.186942 | 87.679895 | 85.320272
4.49 | 97.099271 | 92.183618 | 87.676357 | 85.318165
4.492 | 97.090279 | 92.180776 | 87.67305 | 85.316407
4.494 | 97.081199 | 92.17824 | 87.669848 | 85.314946
4.496 | 97.072039 | 92.175375 | 87.666177 | 85.313224
4.498 | 97.06411 | 92.170631 | 87.660639 | 85.309937
4.5 | 97.05828 | 92.163913 | 87.65317 | 85.304998
4.502 | 97.055422 | 92.15345 | 87.642137 | 85.296858
4.504 | 97.054445 | 92.14042 | 87.628776 | 85.286585
4.506 | 97.053728 | 92.127418 | 87.615959 | 85.276554
4.508 | 97.052977 | 92.113952 | 87.60316 | 85.266341
4.51 | 97.052226 | 92.099705 | 87.590125 | 85.255721
4.512 | 97.051702 | 92.085231 | 87.577437 | 85.245252
4.514 | 97.048907 | 92.07278 | 87.56759 | 85.237367
4.516 | 97.04429 | 92.062129 | 87.560266 | 85.231707
4.518 | 97.036468 | 92.054358 | 87.556273 | 85.228681
4.52 | 97.027393 | 92.048962 | 87.555088 | 85.22791
4.522 | 97.018022 | 92.043153 | 87.553522 | 85.226967
4.524 | 97.007841 | 92.0372 | 87.551879 | 85.226076
4.526 | 96.997316 | 92.031372 | 87.550405 | 85.225405
4.528 | 96.987196 | 92.025583 | 87.548994 | 85.224863
4.53 | 96.978186 | 92.017468 | 87.544653 | 85.221878
4.532 | 96.971081 | 92.007083 | 87.537456 | 85.216512
4.534 | 96.96595 | 91.994566 | 87.527434 | 85.208904
4.536 | 96.961642 | 91.97979 | 87.514414 | 85.198916
4.538 | 96.956951 | 91.965069 | 87.501471 | 85.189068
4.54 | 96.951461 | 91.950582 | 87.488858 | 85.179546
4.542 | 96.945567 | 91.93618 | 87.476207 | 85.170276
4.544 | 96.939155 | 91.921523 | 87.46304 | 85.160921
4.546 | 96.930239 | 91.909004 | 87.452579 | 85.153967
4.548 | 96.918581 | 91.899273 | 87.445762 | 85.150145
4.55 | 96.90468 | 91.891608 | 87.441266 | 85.148431
4.552 | 96.888261 | 91.88631 | 87.43925 | 85.149027
4.554 | 96.8722 | 91.881667 | 87.438 | 85.150272
4.556 | 96.85761 | 91.87689 | 87.43673 | 85.151379
4.558 | 96.843701 | 91.872129 | 87.43545 | 85.152496
4.56 | 96.830528 | 91.867722 | 87.434559 | 85.154059
4.561999 | 96.819491 | 91.862257 | 87.432193 | 85.154373
4.564 | 96.81348 | 91.854192 | 87.4262 | 85.151569
4.566 | 96.81035 | 91.844487 | 87.418114 | 85.146877
4.568 | 96.809435 | 91.833616 | 87.408842 | 85.140939
4.57 | 96.809329 | 91.821712 | 87.39858 | 85.133955
4.572 | 96.810013 | 91.809267 | 87.388191 | 85.126654
4.574 | 96.810225 | 91.796327 | 87.377709 | 85.119048
4.576 | 96.809765 | 91.783235 | 87.367659 | 85.111539
4.577999 | 96.808379 | 91.770174 | 87.358294 | 85.104333
4.58 | 96.802992 | 91.758566 | 87.351709 | 85.099092
4.582 | 96.794276 | 91.748176 | 87.347513 | 85.095516
4.584 | 96.784077 | 91.738414 | 87.344359 | 85.092624
4.586 | 96.772118 | 91.729304 | 87.34232 | 85.090463
4.588 | 96.758651 | 91.721027 | 87.340629 | 85.088926
4.59 | 96.744582 | 91.713653 | 87.339334 | 85.088053
4.592 | 96.730022 | 91.706488 | 87.337682 | 85.087401
4.593999 | 96.715663 | 91.699468 | 87.335749 | 85.087061
4.596 | 96.702328 | 91.692405 | 87.332422 | 85.086151
4.598 | 96.690993 | 91.68519 | 87.32699 | 85.08418
4.6 | 96.680254 | 91.677956 | 87.32093 | 85.082071
4.602 | 96.670205 | 91.670772 | 87.314801 | 85.080278
4.604 | 96.660837 | 91.663548 | 87.308655 | 85.078478
4.606 | 96.652898 | 91.656244 | 87.302581 | 85.076419
4.608 | 96.644994 | 91.64883 | 87.297003 | 85.074468
4.609999 | 96.637093 | 91.641174 | 87.292481 | 85.073049
4.612 | 96.629199 | 91.633409 | 87.289184 | 85.072095
4.614 | 96.621255 | 91.625845 | 87.288421 | 85.071907
4.616 | 96.613927 | 91.618363 | 87.28949 | 85.072263
4.618 | 96.606308 | 91.610669 | 87.290094 | 85.072296
4.62 | 96.598784 | 91.602796 | 87.290498 | 85.072112
4.622 | 96.591686 | 91.594763 | 87.290649 | 85.07181
4.624 | 96.584514 | 91.58657 | 87.290666 | 85.07144
4.625999 | 96.57759 | 91.578221 | 87.289041 | 85.070331
4.628 | 96.571215 | 91.569733 | 87.285647 | 85.068424
4.63 | 96.564909 | 91.561013 | 87.280216 | 85.065613
4.632 | 96.55927 | 91.551963 | 87.272114 | 85.061553
4.634 | 96.553545 | 91.542836 | 87.263144 | 85.057293
4.636 | 96.546417 | 91.533734 | 87.254307 | 85.053453
4.638 | 96.539351 | 91.524715 | 87.245378 | 85.049818
4.64 | 96.531697 | 91.515896 | 87.236213 | 85.046266
4.641999 | 96.522739 | 91.507271 | 87.227587 | 85.043168
4.644 | 96.513067 | 91.498921 | 87.221329 | 85.041347
4.646 | 96.502276 | 91.490827 | 87.217023 | 85.040623
4.648 | 96.490109 | 91.483016 | 87.214922 | 85.041202
4.65 | 96.47696 | 91.475479 | 87.21495 | 85.043033
4.652 | 96.463507 | 91.467932 | 87.214988 | 85.044767
4.654 | 96.450141 | 91.460378 | 87.214984 | 85.046376
4.656 | 96.436579 | 91.452764 | 87.215119 | 85.047941
4.657999 | 96.42264 | 91.44515 | 87.215834 | 85.049744
4.66 | 96.410067 | 91.437225 | 87.215268 | 85.050576
4.662 | 96.397427 | 91.4288 | 87.212333 | 85.04968
4.664 | 96.386166 | 91.420019 | 87.207864 | 85.047733
4.666 | 96.375565 | 91.410908 | 87.20192 | 85.044967
4.668 | 96.365721 | 91.401525 | 87.19505 | 85.041567
4.67 | 96.3554 | 91.39199 | 87.188581 | 85.038141
4.672 | 96.344828 | 91.38232 | 87.182257 | 85.034591
4.673999 | 96.334787 | 91.372748 | 87.176218 | 85.031042
4.676 | 96.324784 | 91.363244 | 87.170415 | 85.027459
4.678 | 96.314086 | 91.354168 | 87.166742 | 85.025165
4.68 | 96.30255 | 91.345563 | 87.1655 | 85.024359
4.682 | 96.289908 | 91.337296 | 87.165517 | 85.024279
4.684 | 96.277386 | 91.329359 | 87.16683 | 85.024878
4.686 | 96.264877 | 91.321698 | 87.16848 | 85.025773
4.688 | 96.251657 | 91.314322 | 87.169704 | 85.026635
4.69 | 96.23915 | 91.307108 | 87.170661 | 85.027521
4.692 | 96.226055 | 91.299879 | 87.171381 | 85.028469
4.694 | 96.213252 | 91.292629 | 87.171466 | 85.029245
4.696 | 96.201704 | 91.285069 | 87.168896 | 85.028707
4.698 | 96.190358 | 91.277239 | 87.163948 | 85.02701
4.7 | 96.17883 | 91.269427 | 87.15836 | 85.025028
4.702 | 96.167711 | 91.261636 | 87.15212 | 85.022738
4.704 | 96.15575 | 91.253915 | 87.145703 | 85.020467
4.706 | 96.142572 | 91.246227 | 87.139049 | 85.018245
4.708 | 96.129501 | 91.238757 | 87.132908 | 85.016327
4.71 | 96.115883 | 91.231632 | 87.127693 | 85.014808
4.712 | 96.100425 | 91.224867 | 87.123748 | 85.013956
4.714 | 96.083634 | 91.218699 | 87.122485 | 85.014641
4.716 | 96.065481 | 91.212991 | 87.123302 | 85.016478
4.718 | 96.047189 | 91.207228 | 87.124536 | 85.018303
4.72 | 96.029653 | 91.201466 | 87.126349 | 85.020213
4.722 | 96.012727 | 91.195491 | 87.128203 | 85.022146
4.724 | 95.996518 | 91.189336 | 87.130227 | 85.024244
4.726 | 95.981667 | 91.182736 | 87.13153 | 85.025843
4.728 | 95.969376 | 91.175616 | 87.131892 | 85.026685
4.73 | 95.958781 | 91.167843 | 87.130823 | 85.026683
4.732 | 95.951892 | 91.158954 | 87.126944 | 85.025291
4.734 | 95.947426 | 91.149332 | 87.121227 | 85.02294
4.736 | 95.943092 | 91.13998 | 87.115964 | 85.020689
4.738 | 95.937945 | 91.130759 | 87.110845 | 85.018389
4.74 | 95.932732 | 91.121744 | 87.105731 | 85.016375
4.742 | 95.927725 | 91.112785 | 87.100265 | 85.014522
4.744 | 95.920639 | 91.104643 | 87.096162 | 85.013554
4.746 | 95.911113 | 91.097583 | 87.094093 | 85.013717
4.748 | 95.898606 | 91.09164 | 87.093922 | 85.015098
4.75 | 95.882429 | 91.08733 | 87.09639 | 85.018279
4.752 | 95.863317 | 91.084156 | 87.100724 | 85.022741
4.754 | 95.844435 | 91.080779 | 87.104771 | 85.027142
4.756 | 95.826051 | 91.077382 | 87.108831 | 85.031666
4.758 | 95.80686 | 91.074186 | 87.113032 | 85.036537
4.76 | 95.787525 | 91.071464 | 87.117766 | 85.042044
4.762 | 95.770277 | 91.06807 | 87.121311 | 85.046967
4.764 | 95.756119 | 91.063423 | 87.122815 | 85.050684
4.766 | 95.744234 | 91.057817 | 87.122633 | 85.053509
4.768 | 95.735964 | 91.051093 | 87.120324 | 85.055269
4.77 | 95.730183 | 91.04346 | 87.116327 | 85.056189
4.772 | 95.724225 | 91.03584 | 87.112392 | 85.057284
4.774 | 95.717652 | 91.028157 | 87.108361 | 85.058477
4.776 | 95.711709 | 91.020312 | 87.104213 | 85.059579
4.778 | 95.705615 | 91.01204 | 87.099493 | 85.060327
4.78 | 95.698311 | 91.004209 | 87.095776 | 85.061538
4.782 | 95.687327 | 90.997489 | 87.094397 | 85.063868
4.784 | 95.673936 | 90.991561 | 87.094578 | 85.066948
4.786 | 95.658193 | 90.986436 | 87.095907 | 85.070649
4.788 | 95.640363 | 90.98208 | 87.09843 | 85.074964
4.79 | 95.621578 | 90.977817 | 87.101262 | 85.079145
4.792 | 95.602975 | 90.973598 | 87.104434 | 85.083154
4.794 | 95.584339 | 90.969585 | 87.107684 | 85.087089
4.796 | 95.56503 | 90.966072 | 87.111187 | 85.09121
4.798 | 95.546842 | 90.962437 | 87.114233 | 85.094915
4.8 | 95.530926 | 90.957825 | 87.115676 | 85.097334
4.802 | 95.516972 | 90.952559 | 87.115955 | 85.098808
4.804 | 95.504406 | 90.947037 | 87.115614 | 85.099799
4.806 | 95.492952 | 90.941177 | 87.114527 | 85.100193
4.808 | 95.482657 | 90.935417 | 87.113428 | 85.100656
4.81 | 95.473501 | 90.929902 | 87.112452 | 85.10134
4.812 | 95.464885 | 90.924534 | 87.111726 | 85.102272
4.814 | 95.456844 | 90.919185 | 87.111313 | 85.103481
4.816 | 95.449542 | 90.91404 | 87.111432 | 85.105112
4.818 | 95.441697 | 90.909775 | 87.113279 | 85.107931
4.82 | 95.432803 | 90.906352 | 87.116802 | 85.111902
4.822 | 95.423685 | 90.903241 | 87.120876 | 85.11633
4.824 | 95.415159 | 90.900392 | 87.125378 | 85.121147
4.826 | 95.405346 | 90.897712 | 87.130139 | 85.126228
4.827999 | 95.395035 | 90.895105 | 87.134952 | 85.131475
4.83 | 95.383586 | 90.892533 | 87.139763 | 85.136792
4.832 | 95.37179 | 90.889727 | 87.144139 | 85.141696
4.834 | 95.359853 | 90.886752 | 87.148213 | 85.146292
4.836 | 95.347175 | 90.883227 | 87.150975 | 85.150054
4.838 | 95.333366 | 90.878922 | 87.151872 | 85.152657
4.84 | 95.319058 | 90.874328 | 87.152052 | 85.154801
4.842 | 95.304097 | 90.869773 | 87.152291 | 85.156958
4.843999 | 95.289582 | 90.865181 | 87.152372 | 85.159012
4.846 | 95.275319 | 90.860748 | 87.152603 | 85.161206
4.848 | 95.260984 | 90.856421 | 87.15288 | 85.163453
4.85 | 95.246886 | 90.852487 | 87.153861 | 85.166342
4.852 | 95.234003 | 90.848921 | 87.155518 | 85.169932
4.854 | 95.221555 | 90.84594 | 87.158269 | 85.174375
4.856 | 95.210843 | 90.843976 | 87.163007 | 85.180179
4.858 | 95.200994 | 90.842734 | 87.169107 | 85.186954
4.859999 | 95.191378 | 90.841442 | 87.174878 | 85.193545
4.862 | 95.181499 | 90.840157 | 87.180471 | 85.200046
4.864 | 95.171229 | 90.838886 | 87.185764 | 85.20643
4.866 | 95.162295 | 90.837747 | 87.190941 | 85.212851
4.868 | 95.152195 | 90.836427 | 87.195407 | 85.218869
4.87 | 95.140953 | 90.834535 | 87.198361 | 85.223919
4.872 | 95.129085 | 90.832165 | 87.200008 | 85.228143
4.874 | 95.116207 | 90.828994 | 87.199831 | 85.231117
4.875999 | 95.10183 | 90.824885 | 87.197437 | 85.232578
4.878 | 95.087037 | 90.82042 | 87.194503 | 85.233655
4.88 | 95.071671 | 90.815898 | 87.19193 | 85.234947
4.882 | 95.056289 | 90.811193 | 87.189339 | 85.236202
4.884 | 95.040978 | 90.806297 | 87.186742 | 85.237426
4.886 | 95.025299 | 90.80118 | 87.184065 | 85.238567
4.888 | 95.009607 | 90.796524 | 87.182965 | 85.240758
4.89 | 94.995712 | 90.792466 | 87.183757 | 85.244227
4.891999 | 94.982229 | 90.788877 | 87.186182 | 85.24876
4.894 | 94.969811 | 90.785846 | 87.190628 | 85.254617
4.896 | 94.958573 | 90.783266 | 87.196671 | 85.261485
4.898 | 94.947787 | 90.780687 | 87.202591 | 85.268016
4.9 | 94.937206 | 90.778125 | 87.20848 | 85.274274
4.902 | 94.927804 | 90.775632 | 87.214394 | 85.280344
4.904 | 94.91955 | 90.773325 | 87.220739 | 85.286547
4.906 | 94.91132 | 90.770978 | 87.226649 | 85.292225
4.907999 | 94.903081 | 90.768184 | 87.230463 | 85.296116
4.91 | 94.89485 | 90.765028 | 87.23253 | 85.298482
4.912 | 94.886625 | 90.761605 | 87.233454 | 85.299903
4.914 | 94.878407 | 90.757808 | 87.233021 | 85.300183
4.916 | 94.870241 | 90.753948 | 87.231995 | 85.300035
4.918 | 94.861579 | 90.750321 | 87.231177 | 85.30023
4.92 | 94.852393 | 90.746837 | 87.230316 | 85.30051
4.922 | 94.842694 | 90.743607 | 87.229683 | 85.301002
4.923999 | 94.832489 | 90.740526 | 87.228959 | 85.301403
4.926 | 94.821778 | 90.738023 | 87.229444 | 85.302966
4.928 | 94.809951 | 90.736464 | 87.232147 | 85.306662
4.93 | 94.797625 | 90.735563 | 87.236357 | 85.311799
4.932 | 94.784346 | 90.734992 | 87.24145 | 85.31774
4.934 | 94.770619 | 90.734822 | 87.247603 | 85.324648
4.936 | 94.757513 | 90.734871 | 87.254105 | 85.33195
4.938 | 94.744335 | 90.735123 | 87.260795 | 85.339518
4.94 | 94.73175 | 90.735504 | 87.267609 | 85.347294
4.942 | 94.719172 | 90.735895 | 87.27434 | 85.355115
4.944 | 94.707108 | 90.736337 | 87.281065 | 85.363042
4.946 | 94.696315 | 90.736326 | 87.28656 | 85.369997
4.948 | 94.687095 | 90.735646 | 87.290333 | 85.375574
4.95 | 94.678304 | 90.734702 | 87.293285 | 85.380492
4.952 | 94.670029 | 90.733782 | 87.296011 | 85.385234
4.954 | 94.662348 | 90.732801 | 87.29835 | 85.389659
4.956 | 94.65477 | 90.731961 | 87.300919 | 85.394099
4.958 | 94.646645 | 90.73124 | 87.303674 | 85.398511
4.96 | 94.638615 | 90.73072 | 87.306801 | 85.403067
4.962 | 94.630135 | 90.730422 | 87.310329 | 85.407822
4.964 | 94.620805 | 90.730388 | 87.314395 | 85.412851
4.966 | 94.610155 | 90.731005 | 87.320056 | 85.418828
4.968 | 94.59816 | 90.732398 | 87.327593 | 85.425921
4.97 | 94.585786 | 90.733973 | 87.335654 | 85.433314
4.972 | 94.572868 | 90.735447 | 87.343543 | 85.440619
4.974 | 94.559943 | 90.736883 | 87.351498 | 85.447937
4.976 | 94.546701 | 90.737971 | 87.35911 | 85.454885
4.978 | 94.533194 | 90.738813 | 87.366574 | 85.461557
4.98 | 94.520308 | 90.739067 | 87.373123 | 85.467683
4.982 | 94.507929 | 90.738611 | 87.378492 | 85.473244
4.984 | 94.496 | 90.737424 | 87.382632 | 85.478092
4.986 | 94.484921 | 90.735091 | 87.384676 | 85.481525
4.988 | 94.474733 | 90.731501 | 87.384457 | 85.483419
4.99 | 94.464972 | 90.727651 | 87.383656 | 85.485057
4.992 | 94.455121 | 90.723949 | 87.382967 | 85.487011
4.994 | 94.445796 | 90.720237 | 87.382104 | 85.488988
4.996 | 94.436696 | 90.716692 | 87.381346 | 85.491024
4.998 | 94.427402 | 90.71316 | 87.380472 | 85.492964
5 | 94.417572 | 90.710449 | 87.380599 | 85.495758
5.002 | 94.407261 | 90.708862 | 87.382094 | 85.499787
5.004 | 94.396526 | 90.708312 | 87.384927 | 85.504898
5.006 | 94.384955 | 90.709242 | 87.389915 | 85.511474
5.008 | 94.372536 | 90.7118 | 87.397242 | 85.519683
5.01 | 94.359716 | 90.71462 | 87.404942 | 85.528102
5.012 | 94.347005 | 90.717069 | 87.412118 | 85.536085
5.014 | 94.333797 | 90.719505 | 87.419266 | 85.543978
5.016 | 94.320411 | 90.721981 | 87.426404 | 85.55176
5.018 | 94.307074 | 90.724724 | 87.433819 | 85.559647
5.02 | 94.293747 | 90.726444 | 87.439918 | 85.566478
5.022 | 94.280379 | 90.726426 | 87.443854 | 85.571656
5.024 | 94.267455 | 90.725097 | 87.446099 | 85.575493
5.026 | 94.255067 | 90.722421 | 87.446447 | 85.577751
5.028 | 94.243041 | 90.718122 | 87.444522 | 85.578146
5.03 | 94.230957 | 90.7135 | 87.442174 | 85.57812
5.032 | 94.21945 | 90.709343 | 87.440526 | 85.578566
5.034 | 94.208027 | 90.705264 | 87.439015 | 85.579018
5.036 | 94.196567 | 90.701298 | 87.437657 | 85.579376
5.038 | 94.185202 | 90.697067 | 87.435999 | 85.579253
5.04 | 94.174406 | 90.693946 | 87.435694 | 85.580095
5.042 | 94.163603 | 90.693084 | 87.438073 | 85.583096
5.044 | 94.152804 | 90.693892 | 87.442478 | 85.587645
5.046 | 94.141997 | 90.69592 | 87.448603 | 85.593284
5.048 | 94.131236 | 90.699404 | 87.45683 | 85.600158
5.05 | 94.120958 | 90.703655 | 87.466044 | 85.607834
5.052 | 94.111717 | 90.707989 | 87.475164 | 85.615889
5.054 | 94.102764 | 90.71266 | 87.4846 | 85.624473
5.056 | 94.094014 | 90.717516 | 87.494286 | 85.633289
5.058 | 94.086323 | 90.722888 | 87.504736 | 85.642548
5.06 | 94.079065 | 90.727986 | 87.514758 | 85.651706
5.062 | 94.072183 | 90.731716 | 87.522738 | 85.659969
5.064 | 94.066292 | 90.734356 | 87.529089 | 85.667547
5.066 | 94.061697 | 90.736541 | 87.534729 | 85.674802
5.068 | 94.056857 | 90.738291 | 87.539648 | 85.681708
5.07 | 94.053005 | 90.739766 | 87.544147 | 85.688422
5.072 | 94.049778 | 90.74146 | 87.549069 | 85.695342
5.074 | 94.046979 | 90.743227 | 87.554213 | 85.702382
5.076 | 94.044643 | 90.745367 | 87.559843 | 85.709618
5.077999 | 94.042768 | 90.747841 | 87.565839 | 85.716926
5.08 | 94.0414 | 90.750845 | 87.572501 | 85.724515
5.082 | 94.040246 | 90.755353 | 87.581129 | 85.733168
5.084 | 94.039104 | 90.761552 | 87.591985 | 85.743044
5.086 | 94.038519 | 90.768639 | 87.603963 | 85.753469
5.088 | 94.037885 | 90.776114 | 87.61641 | 85.763965
5.09 | 94.037539 | 90.784166 | 87.629566 | 85.774726
5.092 | 94.037686 | 90.792377 | 87.642643 | 85.785708
5.093999 | 94.038287 | 90.800777 | 87.655679 | 85.797015
5.096 | 94.039396 | 90.809219 | 87.668444 | 85.808417
5.098 | 94.040556 | 90.817469 | 87.680514 | 85.81963
5.1 | 94.041885 | 90.825672 | 87.692105 | 85.83076
5.102 | 94.043695 | 90.833143 | 87.702371 | 85.841537
5.104 | 94.045346 | 90.839365 | 87.710612 | 85.851738
5.106 | 94.047911 | 90.844818 | 87.717509 | 85.861573
5.108 | 94.050928 | 90.85016 | 87.724072 | 85.871349
5.109999 | 94.05385 | 90.855328 | 87.730195 | 85.881064
5.112 | 94.056725 | 90.860333 | 87.735938 | 85.890628
5.114 | 94.060042 | 90.865159 | 87.741305 | 85.899963
5.116 | 94.063843 | 90.869825 | 87.746315 | 85.909106
5.118 | 94.067979 | 90.874879 | 87.751881 | 85.918243
5.12 | 94.072055 | 90.880344 | 87.758009 | 85.927394
5.122 | 94.076072 | 90.88628 | 87.76486 | 85.936555
5.124 | 94.080448 | 90.893005 | 87.773043 | 85.945769
5.125999 | 94.085159 | 90.900533 | 87.782539 | 85.955006
5.128 | 94.08982 | 90.90839 | 87.792682 | 85.964374
5.13 | 94.093997 | 90.916296 | 87.803105 | 85.973937
5.132 | 94.097687 | 90.924415 | 87.814013 | 85.983658
5.134 | 94.101121 | 90.932827 | 87.825429 | 85.993539
5.136 | 94.104595 | 90.941711 | 87.837583 | 86.003596
5.138 | 94.107636 | 90.950621 | 87.849907 | 86.013785
5.14 | 94.109858 | 90.959086 | 87.861783 | 86.024066
5.141999 | 94.111166 | 90.967261 | 87.873411 | 86.034457
5.144 | 94.111628 | 90.975064 | 87.88472 | 86.044902
5.146 | 94.111706 | 90.982313 | 87.895608 | 86.055393
5.148 | 94.111348 | 90.989226 | 87.906181 | 86.065923
5.15 | 94.110557 | 90.996264 | 87.916613 | 86.076441
5.152 | 94.109332 | 91.003405 | 87.926901 | 86.086979
5.154 | 94.107623 | 91.010622 | 87.937018 | 86.097454
5.156 | 94.105932 | 91.017923 | 87.946947 | 86.107794
5.157999 | 94.104015 | 91.025291 | 87.956687 | 86.118031
5.16 | 94.101667 | 91.032953 | 87.966355 | 86.128057
5.162 | 94.099323 | 91.040998 | 87.975977 | 86.137879
5.164 | 94.097434 | 91.049359 | 87.985546 | 86.147454
5.166 | 94.095745 | 91.058079 | 87.995153 | 86.156628
5.168 | 94.094056 | 91.067389 | 88.004981 | 86.165487
5.17 | 94.092903 | 91.076593 | 88.014467 | 86.173825
5.172 | 94.09168 | 91.085019 | 88.02307 | 86.181414
5.173999 | 94.090906 | 91.092914 | 88.03099 | 86.188335
5.176 | 94.091036 | 91.100371 | 88.038312 | 86.19466
5.178 | 94.091536 | 91.107599 | 88.045195 | 86.200412
5.18 | 94.092414 | 91.114323 | 88.051435 | 86.205577
5.182 | 94.093958 | 91.119916 | 88.056567 | 86.210147
5.184 | 94.096336 | 91.124326 | 88.060488 | 86.214076
5.186 | 94.098552 | 91.127832 | 88.063582 | 86.217498
5.188 | 94.101142 | 91.130444 | 88.065962 | 86.220377
5.19 | 94.1042 | 91.132041 | 88.067448 | 86.222606
5.192 | 94.107648 | 91.13376 | 88.069388 | 86.225325
5.194 | 94.110574 | 91.136101 | 88.072448 | 86.229108
5.196 | 94.112994 | 91.138768 | 88.07619 | 86.233568
5.198 | 94.115357 | 91.141956 | 88.080573 | 86.238619
5.2 | 94.118254 | 91.145366 | 88.085177 | 86.243921
5.202 | 94.120243 | 91.149656 | 88.090937 | 86.250226
5.204 | 94.121026 | 91.155764 | 88.099118 | 86.258545
5.206 | 94.120654 | 91.163563 | 88.10957 | 86.268771
5.208 | 94.11946 | 91.172404 | 88.121308 | 86.280046
5.21 | 94.118436 | 91.182188 | 88.13408 | 86.292123
5.212 | 94.116748 | 91.19291 | 88.147952 | 86.305077
5.214 | 94.114461 | 91.203345 | 88.16148 | 86.317746
5.216 | 94.112839 | 91.213308 | 88.174483 | 86.329953
5.218 | 94.110685 | 91.222946 | 88.187071 | 86.341833
5.22 | 94.108622 | 91.232085 | 88.198921 | 86.353203
5.222 | 94.106997 | 91.241105 | 88.210458 | 86.364399
5.224 | 94.105161 | 91.248917 | 88.220524 | 86.374468
5.226 | 94.104574 | 91.254283 | 88.22779 | 86.382358
5.228 | 94.104885 | 91.257565 | 88.232649 | 86.388396
5.23 | 94.105494 | 91.259994 | 88.23639 | 86.393435
5.232 | 94.105996 | 91.261966 | 88.239421 | 86.397732
5.234 | 94.106872 | 91.263294 | 88.241554 | 86.401176
5.236 | 94.108033 | 91.264621 | 88.243484 | 86.404245
5.238 | 94.109116 | 91.265811 | 88.24501 | 86.406787
5.24 | 94.110743 | 91.267139 | 88.246534 | 86.40911
5.242 | 94.112251 | 91.269102 | 88.248738 | 86.411741
5.244 | 94.113198 | 91.271347 | 88.251198 | 86.414397
5.246 | 94.113186 | 91.274767 | 88.254922 | 86.417698
5.248 | 94.113256 | 91.280407 | 88.261109 | 86.42236
5.25 | 94.112917 | 91.287913 | 88.269356 | 86.428132
5.252 | 94.111703 | 91.295988 | 88.278149 | 86.434251
5.254 | 94.110027 | 91.304183 | 88.286929 | 86.440437
5.256 | 94.108737 | 91.312755 | 88.296037 | 86.446861
5.258 | 94.107474 | 91.32124 | 88.305062 | 86.453318
5.26 | 94.105169 | 91.329858 | 88.314232 | 86.45994
5.262 | 94.103396 | 91.33819 | 88.323116 | 86.466476
5.264 | 94.101782 | 91.345511 | 88.331006 | 86.472526
5.266 | 94.10013 | 91.352131 | 88.33828 | 86.478285
5.268 | 94.098426 | 91.357503 | 88.344172 | 86.483375
5.27 | 94.097093 | 91.360772 | 88.347568 | 86.487217
5.272 | 94.096174 | 91.362063 | 88.348646 | 86.489889
5.274 | 94.09565 | 91.362967 | 88.34936 | 86.492517
5.276 | 94.095578 | 91.364286 | 88.350751 | 86.49567
5.278 | 94.095582 | 91.365549 | 88.352195 | 86.499013
5.28 | 94.095634 | 91.367106 | 88.353881 | 86.502797
5.282 | 94.096087 | 91.368654 | 88.3554 | 86.50688
5.284 | 94.097409 | 91.370683 | 88.357382 | 86.511499
5.286 | 94.099131 | 91.374328 | 88.361163 | 86.517243
5.288 | 94.100758 | 91.379414 | 88.36655 | 86.523989
5.29 | 94.10282 | 91.3861 | 88.373702 | 86.531888
5.292 | 94.105271 | 91.395026 | 88.383324 | 86.541419
5.294 | 94.108112 | 91.406496 | 88.39575 | 86.552866
5.296 | 94.111386 | 91.418708 | 88.408995 | 86.564668
5.298 | 94.11471 | 91.430233 | 88.421471 | 86.575565
5.3 | 94.117802 | 91.441701 | 88.433871 | 86.586105
5.302 | 94.120456 | 91.453043 | 88.446183 | 86.596308
5.304 | 94.123641 | 91.464568 | 88.458783 | 86.606434
5.306 | 94.126956 | 91.476008 | 88.471353 | 86.616265
5.308 | 94.130156 | 91.48584 | 88.482216 | 86.624684
5.31 | 94.132862 | 91.493663 | 88.490948 | 86.631416
5.312 | 94.135595 | 91.499897 | 88.497988 | 86.636744
5.314 | 94.138163 | 91.504502 | 88.503248 | 86.640587
5.316 | 94.140282 | 91.506946 | 88.506211 | 86.642494
5.318 | 94.142382 | 91.508316 | 88.507941 | 86.643391
5.32 | 94.144719 | 91.510063 | 88.509851 | 86.644502
5.322 | 94.147524 | 91.511911 | 88.511699 | 86.645589
5.324 | 94.151254 | 91.513784 | 88.513332 | 86.646605
5.326 | 94.154988 | 91.515576 | 88.514559 | 86.647467
5.328 | 94.15893 | 91.517024 | 88.515139 | 86.647929
5.33 | 94.163699 | 91.519666 | 88.516662 | 86.649396
5.332 | 94.169667 | 91.524639 | 88.520308 | 86.652902
5.334 | 94.17656 | 91.531366 | 88.525483 | 86.657925
5.336 | 94.184157 | 91.539704 | 88.531994 | 86.664325
5.338 | 94.192558 | 91.549774 | 88.53982 | 86.672143
5.34 | 94.201417 | 91.561455 | 88.548961 | 86.681328
5.342 | 94.210613 | 91.574107 | 88.55922 | 86.691536
5.343999 | 94.22023 | 91.587635 | 88.570621 | 86.702735
5.346 | 94.229821 | 91.602107 | 88.58311 | 86.714933
5.348 | 94.239551 | 91.617309 | 88.59646 | 86.727953
5.35 | 94.249788 | 91.633707 | 88.610969 | 86.742115
5.352 | 94.259151 | 91.650484 | 88.626121 | 86.756861
5.354 | 94.267969 | 91.666306 | 88.641056 | 86.771284
5.356 | 94.276442 | 91.681217 | 88.655901 | 86.785499
5.358 | 94.284062 | 91.69559 | 88.670661 | 86.799555
5.359999 | 94.291213 | 91.709594 | 88.685213 | 86.813394
5.362 | 94.29802 | 91.723193 | 88.699722 | 86.827229
5.364 | 94.304289 | 91.736367 | 88.713764 | 86.840427
5.366 | 94.311302 | 91.74911 | 88.726926 | 86.852354
5.368 | 94.31873 | 91.761416 | 88.739366 | 86.863201
5.37 | 94.325502 | 91.77333 | 88.751078 | 86.873198
5.372 | 94.333076 | 91.784798 | 88.762056 | 86.882532
5.374 | 94.341212 | 91.795796 | 88.772321 | 86.891144
5.375999 | 94.349632 | 91.806778 | 88.781739 | 86.898759
5.378 | 94.359218 | 91.818061 | 88.79013 | 86.905057
5.38 | 94.369939 | 91.829456 | 88.797596 | 86.910219
5.382 | 94.381697 | 91.840771 | 88.804558 | 86.9149
5.384 | 94.393705 | 91.851949 | 88.811098 | 86.919247
5.386 | 94.406037 | 91.86303 | 88.817169 | 86.923168
5.388 | 94.418788 | 91.873921 | 88.823145 | 86.927177
5.39 | 94.432422 | 91.88458 | 88.829014 | 86.931257
5.391999 | 94.446044 | 91.895053 | 88.834814 | 86.935459
5.394 | 94.459839 | 91.905388 | 88.840909 | 86.940285
5.396 | 94.474593 | 91.915626 | 88.847198 | 86.945572
5.398 | 94.488894 | 91.925707 | 88.853825 | 86.951549
5.4 | 94.5031 | 91.935526 | 88.861237 | 86.958898
5.402 | 94.517815 | 91.944833 | 88.869374 | 86.967735
5.404 | 94.532016 | 91.954077 | 88.878278 | 86.977763
5.406 | 94.546228 | 91.963899 | 88.888153 | 86.988753
5.407999 | 94.560887 | 91.97413 | 88.898879 | 87.000652
5.41 | 94.575494 | 91.984931 | 88.910636 | 87.013625
5.412 | 94.590087 | 91.996677 | 88.923745 | 87.027892
5.414 | 94.604668 | 92.009287 | 88.938306 | 87.043697
5.416 | 94.619183 | 92.022767 | 88.953919 | 87.060347
5.418 | 94.63402 | 92.037182 | 88.970196 | 87.077112
5.42 | 94.64911 | 92.052461 | 88.987282 | 87.09429
5.422 | 94.663202 | 92.068741 | 89.005046 | 87.111579
5.423999 | 94.677183 | 92.086344 | 89.023457 | 87.128663
5.426 | 94.691143 | 92.105612 | 89.042933 | 87.145899
5.428 | 94.704685 | 92.125099 | 89.062147 | 87.162451
5.43 | 94.717832 | 92.14349 | 89.079858 | 87.177497
5.432 | 94.73071 | 92.161305 | 89.096562 | 87.19135
5.434 | 94.743687 | 92.178402 | 89.11211 | 87.203978
5.436 | 94.756287 | 92.194603 | 89.126308 | 87.215265
5.438 | 94.768615 | 92.210072 | 89.139298 | 87.225243
5.44 | 94.780895 | 92.224425 | 89.150822 | 87.234004
5.442 | 94.793937 | 92.23735 | 89.160687 | 87.241616
5.444 | 94.807424 | 92.249005 | 89.169023 | 87.248054
5.446 | 94.820714 | 92.259334 | 89.175644 | 87.253315
5.448 | 94.834704 | 92.26797 | 89.179979 | 87.257095
5.45 | 94.849409 | 92.274831 | 89.181952 | 87.259279
5.452 | 94.86483 | 92.281538 | 89.18377 | 87.261486
5.454 | 94.880613 | 92.289208 | 89.186957 | 87.264807
5.456 | 94.896543 | 92.297228 | 89.190682 | 87.268623
5.458 | 94.912353 | 92.305743 | 89.195109 | 87.273204
5.46 | 94.929028 | 92.314648 | 89.200036 | 87.278538
5.462 | 94.945877 | 92.323849 | 89.205348 | 87.284486
5.464 | 94.962201 | 92.334505 | 89.212783 | 87.292157
5.466 | 94.978687 | 92.347427 | 89.223519 | 87.3023
5.468 | 94.994629 | 92.362167 | 89.236884 | 87.314484
5.47 | 95.009373 | 92.378482 | 89.252701 | 87.32863
5.472 | 95.023456 | 92.396656 | 89.27154 | 87.345281
5.474 | 95.036844 | 92.416726 | 89.293382 | 87.364393
5.476 | 95.049523 | 92.436831 | 89.31533 | 87.383442
5.478 | 95.061934 | 92.455811 | 89.335569 | 87.400843
5.48 | 95.073835 | 92.474377 | 89.355208 | 87.417559
5.482 | 95.085025 | 92.49245 | 89.374151 | 87.433532
5.484 | 95.094966 | 92.510261 | 89.392772 | 87.449065
5.486 | 95.104612 | 92.527832 | 89.411093 | 87.464174
5.488 | 95.114819 | 92.543818 | 89.427038 | 87.47719
5.49 | 95.124526 | 92.55722 | 89.439138 | 87.486928
5.492 | 95.134228 | 92.568563 | 89.448204 | 87.49404
5.494 | 95.144378 | 92.578455 | 89.454825 | 87.499023
5.496 | 95.154446 | 92.587004 | 89.458917 | 87.501772
5.498 | 95.164662 | 92.593979 | 89.460258 | 87.502098
5.5 | 95.175252 | 92.600606 | 89.460835 | 87.501831
5.502 | 95.186214 | 92.607722 | 89.462007 | 87.502217
5.504 | 95.197342 | 92.614848 | 89.463001 | 87.502546
5.506 | 95.208377 | 92.622056 | 89.463905 | 87.502909
5.508 | 95.219751 | 92.629155 | 89.464369 | 87.503011
5.51 | 95.231464 | 92.635989 | 89.46415 | 87.50263
5.512 | 95.243542 | 92.64395 | 89.465569 | 87.503816
5.514 | 95.255606 | 92.654237 | 89.47059 | 87.508302
5.516 | 95.267644 | 92.666413 | 89.478461 | 87.515424
5.518 | 95.279624 | 92.679713 | 89.4881 | 87.524228
5.52 | 95.291956 | 92.693751 | 89.498951 | 87.53424
5.522 | 95.304526 | 92.70895 | 89.511582 | 87.545974
5.524 | 95.317031 | 92.724319 | 89.524724 | 87.558226
5.526 | 95.329528 | 92.738976 | 89.537267 | 87.569953
5.528 | 95.342015 | 92.753314 | 89.549752 | 87.58167
5.53 | 95.354438 | 92.767245 | 89.561904 | 87.593096
5.532 | 95.367163 | 92.780749 | 89.573552 | 87.604041
5.534 | 95.380179 | 92.794217 | 89.585277 | 87.615045
5.536 | 95.393072 | 92.806539 | 89.595581 | 87.624749
5.538 | 95.406237 | 92.816465 | 89.602772 | 87.631612
5.54 | 95.41972 | 92.82396 | 89.606854 | 87.635653
5.542 | 95.43314 | 92.830102 | 89.609162 | 87.638053
5.544 | 95.446549 | 92.835859 | 89.610858 | 87.639848
5.546 | 95.459948 | 92.840793 | 89.611343 | 87.640562
5.548 | 95.473338 | 92.845305 | 89.611253 | 87.640642
5.55 | 95.486718 | 92.850075 | 89.611597 | 87.640839
5.552 | 95.500088 | 92.854803 | 89.611985 | 87.640803
5.554 | 95.513449 | 92.859782 | 89.61275 | 87.640893
5.556 | 95.5268 | 92.865591 | 89.614612 | 87.641797
5.558 | 95.540141 | 92.871791 | 89.616933 | 87.642968
5.56 | 95.553556 | 92.878922 | 89.620525 | 87.645087
5.562 | 95.566722 | 92.888106 | 89.627011 | 87.649545
5.564 | 95.579086 | 92.899887 | 89.637197 | 87.656996
5.566 | 95.591077 | 92.913426 | 89.649847 | 87.666426
5.568 | 95.602837 | 92.927679 | 89.663416 | 87.676601
5.57 | 95.614645 | 92.942527 | 89.677739 | 87.687379
5.572 | 95.626471 | 92.958157 | 89.69308 | 87.698979
5.574 | 95.638251 | 92.974145 | 89.708788 | 87.710905
5.576 | 95.649598 | 92.99064 | 89.725024 | 87.723296
5.578 | 95.660862 | 93.007583 | 89.741742 | 87.736105
5.58 | 95.672154 | 93.023949 | 89.757577 | 87.748234
5.582 | 95.68303 | 93.039345 | 89.772014 | 87.759255
5.584 | 95.693755 | 93.054143 | 89.785548 | 87.769569
5.586 | 95.704517 | 93.067692 | 89.797274 | 87.778491
5.588 | 95.715271 | 93.079434 | 89.806395 | 87.785422
5.59 | 95.726015 | 93.089591 | 89.81321 | 87.790591
5.592 | 95.736702 | 93.098658 | 89.818512 | 87.794568
5.593999 | 95.747715 | 93.107007 | 89.822921 | 87.797799
5.596 | 95.758982 | 93.114454 | 89.826169 | 87.8001
5.598 | 95.770185 | 93.12106 | 89.828229 | 87.801426
5.6 | 95.781358 | 93.126867 | 89.82904 | 87.801708
5.602 | 95.792542 | 93.131635 | 89.828251 | 87.800685
5.604 | 95.80408 | 93.135893 | 89.826733 | 87.799022
5.606 | 95.815921 | 93.140261 | 89.825491 | 87.797487
5.608 | 95.828062 | 93.144582 | 89.82434 | 87.795962
5.609999 | 95.840458 | 93.148881 | 89.8232 | 87.794342
5.612 | 95.853294 | 93.153371 | 89.822245 | 87.792692
5.614 | 95.86688 | 93.157962 | 89.821341 | 87.790793
5.616 | 95.880437 | 93.162733 | 89.820632 | 87.78892
5.618 | 95.894014 | 93.167939 | 89.820483 | 87.787618
5.62 | 95.908001 | 93.173638 | 89.820945 | 87.787006
5.622 | 95.922017 | 93.179752 | 89.821936 | 87.786926
5.624 | 95.936003 | 93.186316 | 89.8236 | 87.787484
5.625999 | 95.950436 | 93.193359 | 89.825979 | 87.788674
5.628 | 95.964819 | 93.20086 | 89.829023 | 87.790471
5.63 | 95.978831 | 93.208784 | 89.832835 | 87.793085
5.632 | 95.992125 | 93.217104 | 89.837474 | 87.796644
5.634 | 96.005006 | 93.225833 | 89.842889 | 87.801048
5.636 | 96.018146 | 93.234972 | 89.849139 | 87.806387
5.638 | 96.030403 | 93.24455 | 89.856375 | 87.81286
5.64 | 96.041743 | 93.254636 | 89.864796 | 87.820709
5.641999 | 96.052991 | 93.265017 | 89.873726 | 87.829099
5.644 | 96.0635 | 93.275466 | 89.882436 | 87.837143
5.646 | 96.072985 | 93.286058 | 89.891061 | 87.845058
5.648 | 96.082271 | 93.296764 | 89.899699 | 87.852873
5.65 | 96.091144 | 93.307484 | 89.908289 | 87.860389
5.652 | 96.099361 | 93.318399 | 89.917173 | 87.867981
5.654 | 96.106945 | 93.329308 | 89.925949 | 87.875233
5.656 | 96.113973 | 93.339756 | 89.933776 | 87.8812
5.657999 | 96.120754 | 93.349582 | 89.940324 | 87.885478
5.66 | 96.127246 | 93.358958 | 89.945932 | 87.888469
5.662 | 96.133452 | 93.367852 | 89.950637 | 87.890317
5.664 | 96.138894 | 93.376303 | 89.954448 | 87.890987
5.666 | 96.144105 | 93.384347 | 89.957349 | 87.89039
5.668 | 96.149811 | 93.391717 | 89.959406 | 87.889055
5.67 | 96.155503 | 93.39817 | 89.960665 | 87.887431
5.672 | 96.161209 | 93.403761 | 89.961076 | 87.885319
5.673999 | 96.16726 | 93.408638 | 89.960725 | 87.882725
5.676 | 96.173602 | 93.412928 | 89.959695 | 87.879683
5.678 | 96.180233 | 93.416586 | 89.957864 | 87.875937
5.68 | 96.18703 | 93.419635 | 89.955403 | 87.871902
5.682 | 96.194431 | 93.422142 | 89.952584 | 87.868189
5.684 | 96.20321 | 93.424006 | 89.949396 | 87.864936
5.686 | 96.212918 | 93.425326 | 89.945809 | 87.861903
5.688 | 96.223448 | 93.426372 | 89.941962 | 87.858989
5.69 | 96.234453 | 93.427033 | 89.937703 | 87.856062
5.692 | 96.24621 | 93.427265 | 89.93304 | 87.85319
5.694 | 96.258951 | 93.427899 | 89.928702 | 87.850638
5.696 | 96.271956 | 93.42956 | 89.925229 | 87.84862
5.698 | 96.285209 | 93.431918 | 89.922316 | 87.847046
5.7 | 96.298743 | 93.434942 | 89.920001 | 87.845834
5.702 | 96.312586 | 93.438617 | 89.918318 | 87.844913
5.704 | 96.326732 | 93.442662 | 89.916907 | 87.84423
5.706 | 96.340681 | 93.447589 | 89.916394 | 87.843919
5.708 | 96.353846 | 93.454097 | 89.917643 | 87.844148
5.71 | 96.365254 | 93.46275 | 89.92125 | 87.845174
5.712 | 96.375739 | 93.472795 | 89.926395 | 87.846684
5.714 | 96.385408 | 93.483076 | 89.931888 | 87.848116
5.716 | 96.394161 | 93.493312 | 89.937461 | 87.849377
5.718 | 96.402205 | 93.503924 | 89.943543 | 87.850662
5.72 | 96.409675 | 93.513952 | 89.949075 | 87.85136
5.722 | 96.416858 | 93.522672 | 89.953277 | 87.851017
5.724 | 96.42377 | 93.530507 | 89.956643 | 87.849907
5.726 | 96.430392 | 93.537337 | 89.95894 | 87.847935
5.728 | 96.436693 | 93.542997 | 89.959907 | 87.845001
5.73 | 96.442626 | 93.547959 | 89.960223 | 87.841581
5.732 | 96.449114 | 93.55156 | 89.958942 | 87.836976
5.734 | 96.456364 | 93.552772 | 89.954583 | 87.830124
5.736 | 96.464957 | 93.550748 | 89.946066 | 87.820249
5.738 | 96.474246 | 93.546367 | 89.934539 | 87.808176
5.74 | 96.484036 | 93.541141 | 89.921838 | 87.795225
5.742 | 96.494064 | 93.535873 | 89.908895 | 87.782025
5.744 | 96.504359 | 93.52985 | 89.894831 | 87.767927
5.746 | 96.514981 | 93.523662 | 89.880529 | 87.753741
5.748 | 96.525675 | 93.517769 | 89.866678 | 87.740113
5.75 | 96.53633 | 93.511475 | 89.852268 | 87.726237
5.752 | 96.546332 | 93.505792 | 89.838747 | 87.713195
5.754 | 96.555768 | 93.502081 | 89.82806 | 87.702465
5.756 | 96.564848 | 93.499766 | 89.819268 | 87.693193
5.758 | 96.572408 | 93.499162 | 89.812944 | 87.685966
5.76 | 96.57817 | 93.501833 | 89.811595 | 87.683008
5.762 | 96.581429 | 93.509579 | 89.817951 | 87.686759
5.764 | 96.582986 | 93.52167 | 89.830849 | 87.696188
5.766 | 96.583479 | 93.534705 | 89.845369 | 87.706868
5.768 | 96.583636 | 93.545859 | 89.85743 | 87.715121
5.77 | 96.583592 | 93.55646 | 89.868963 | 87.722652
5.772 | 96.583224 | 93.566402 | 89.879787 | 87.729376
5.774 | 96.582715 | 93.575099 | 89.889022 | 87.734594
5.776 | 96.582205 | 93.583211 | 89.897706 | 87.739252
5.778 | 96.581904 | 93.590143 | 89.90489 | 87.742458
5.78 | 96.581932 | 93.594389 | 89.908209 | 87.742063
5.782 | 96.582735 | 93.595419 | 89.90685 | 87.737382
5.784 | 96.584763 | 93.593901 | 89.901859 | 87.729366
5.786 | 96.58857 | 93.588993 | 89.89184 | 87.716552
5.788 | 96.594075 | 93.579621 | 89.875071 | 87.69716
5.79 | 96.601175 | 93.565042 | 89.850497 | 87.670134
5.792 | 96.609128 | 93.547815 | 89.821936 | 87.639347
5.794 | 96.61738 | 93.530857 | 89.793718 | 87.609191
5.796 | 96.625052 | 93.514393 | 89.766151 | 87.580019
5.798 | 96.63293 | 93.497502 | 89.737894 | 87.550428
5.8 | 96.641126 | 93.480183 | 89.709009 | 87.520388
5.802 | 96.649717 | 93.461565 | 89.678222 | 87.488572
5.804 | 96.658254 | 93.441421 | 89.645168 | 87.454655
5.806 | 96.666312 | 93.423059 | 89.614804 | 87.423596
5.808 | 96.67295 | 93.409477 | 89.591617 | 87.399884
5.81 | 96.677862 | 93.399478 | 89.573753 | 87.381661
5.812 | 96.680863 | 93.393079 | 89.561347 | 87.369065
5.814 | 96.68198 | 93.391045 | 89.555696 | 87.363391
5.816 | 96.681118 | 93.39509 | 89.559461 | 87.367397
5.818 | 96.678778 | 93.403756 | 89.570355 | 87.378723
5.82 | 96.675153 | 93.413286 | 89.582611 | 87.391366
5.822 | 96.670489 | 93.421006 | 89.592133 | 87.401042
5.824 | 96.664779 | 93.428571 | 89.601472 | 87.410384
5.826 | 96.658012 | 93.436012 | 89.61063 | 87.41949
5.828 | 96.650177 | 93.443221 | 89.61939 | 87.428238
5.83 | 96.641208 | 93.451916 | 89.630361 | 87.439378
5.832 | 96.631611 | 93.459921 | 89.640259 | 87.449408
5.834 | 96.621634 | 93.463572 | 89.64353 | 87.452454
5.836 | 96.612489 | 93.460875 | 89.63715 | 87.445283
5.838 | 96.603628 | 93.453547 | 89.623721 | 87.43065
5.84 | 96.594677 | 93.442297 | 89.604323 | 87.409812
5.842 | 96.585713 | 93.427452 | 89.579434 | 87.383386
5.843999 | 96.576751 | 93.407727 | 89.547021 | 87.349243
5.846 | 96.568094 | 93.385218 | 89.510429 | 87.310794
5.848 | 96.559712 | 93.362682 | 89.474051 | 87.272547
5.85 | 96.551543 | 93.340762 | 89.438865 | 87.235492
5.852 | 96.543841 | 93.318375 | 89.403179 | 87.197902
5.854 | 96.536734 | 93.295466 | 89.367022 | 87.159835
5.856 | 96.529907 | 93.271491 | 89.329627 | 87.120513
5.858 | 96.52329 | 93.245675 | 89.289721 | 87.078595
5.859999 | 96.516575 | 93.22067 | 89.251476 | 87.03843
5.862 | 96.510005 | 93.199381 | 89.219468 | 87.00479
5.864 | 96.503794 | 93.182344 | 89.194479 | 86.978495
5.866 | 96.49761 | 93.168101 | 89.174276 | 86.957212
5.868 | 96.491404 | 93.155521 | 89.157221 | 86.939217
5.87 | 96.48532 | 93.144262 | 89.14285 | 86.924054
5.872 | 96.479002 | 93.135054 | 89.13224 | 86.912871
5.874 | 96.471864 | 93.12647 | 89.123182 | 86.903223
5.875999 | 96.463595 | 93.117072 | 89.113456 | 86.89265
5.878 | 96.453937 | 93.107319 | 89.10381 | 86.881909
5.88 | 96.443295 | 93.097253 | 89.094251 | 86.871104
5.882 | 96.431637 | 93.086376 | 89.083922 | 86.859433
5.884 | 96.418619 | 93.074984 | 89.073385 | 86.847553
5.886 | 96.404447 | 93.063341 | 89.063094 | 86.835892
5.888 | 96.389481 | 93.049644 | 89.049768 | 86.820956
5.89 | 96.372838 | 93.032096 | 89.030158 | 86.799273
5.891999 | 96.354235 | 93.010366 | 89.003871 | 86.770368
5.894 | 96.334908 | 92.986057 | 88.973494 | 86.737086
5.896 | 96.314975 | 92.960894 | 88.941709 | 86.702413
5.898 | 96.29491 | 92.935458 | 88.909368 | 86.667271
5.9 | 96.274606 | 92.908983 | 88.875293 | 86.630358
5.902 | 96.254013 | 92.881917 | 88.840331 | 86.592676
5.904 | 96.233403 | 92.854668 | 88.805229 | 86.555126
5.906 | 96.212835 | 92.82708 | 88.769597 | 86.51729
5.907999 | 96.192248 | 92.799116 | 88.733536 | 86.479201
5.91 | 96.171726 | 92.770831 | 88.697368 | 86.441129
5.912 | 96.151722 | 92.742595 | 88.6615 | 86.403398
5.914 | 96.13142 | 92.71427 | 88.625689 | 86.365813
5.916 | 96.110203 | 92.684898 | 88.589164 | 86.327759
5.918 | 96.088254 | 92.653655 | 88.551301 | 86.288777
5.92 | 96.065573 | 92.620967 | 88.512624 | 86.249444
5.922 | 96.042196 | 92.586769 | 88.472751 | 86.209164
5.923999 | 96.018039 | 92.55077 | 88.43102 | 86.167038
5.926 | 95.992904 | 92.512922 | 88.387295 | 86.122867
5.928 | 95.966655 | 92.473344 | 88.341852 | 86.077028
5.93 | 95.939093 | 92.431884 | 88.294383 | 86.029134
5.932 | 95.910517 | 92.388308 | 88.244516 | 85.978752
5.934 | 95.880985 | 92.342155 | 88.191861 | 85.925548
5.936 | 95.850762 | 92.294327 | 88.137309 | 85.870367
5.938 | 95.819835 | 92.245979 | 88.081962 | 85.814234
5.94 | 95.788002 | 92.196685 | 88.025309 | 85.756649
5.942 | 95.755933 | 92.146041 | 87.966982 | 85.697274
5.944 | 95.724057 | 92.096718 | 87.909836 | 85.638836
5.946 | 95.693485 | 92.051274 | 87.856571 | 85.583904
5.948 | 95.664649 | 92.009567 | 87.806845 | 85.53207
5.95 | 95.636654 | 91.97026 | 87.75952 | 85.482367
5.952 | 95.609246 | 91.932237 | 87.713816 | 85.434226
5.954 | 95.581085 | 91.894946 | 87.669318 | 85.387321
5.956 | 95.552532 | 91.858939 | 87.626403 | 85.341927
5.958 | 95.523699 | 91.824133 | 87.585108 | 85.298126
5.96 | 95.495031 | 91.790515 | 87.545549 | 85.256077
5.962 | 95.466951 | 91.759222 | 87.508944 | 85.216915
5.964 | 95.43773 | 91.72889 | 87.473771 | 85.179199
5.966 | 95.40719 | 91.697255 | 87.43756 | 85.140612
5.968 | 95.375332 | 91.663233 | 87.399104 | 85.100049
5.97 | 95.341813 | 91.628234 | 87.359915 | 85.058953
5.972 | 95.305897 | 91.590883 | 87.318604 | 85.015903
5.974 | 95.26707 | 91.549633 | 87.273603 | 84.969309
5.976 | 95.224524 | 91.504111 | 87.22475 | 84.919093
5.978 | 95.179404 | 91.455175 | 87.172715 | 84.865855
5.98 | 95.131909 | 91.40356 | 87.117806 | 84.809726
5.982 | 95.083355 | 91.349843 | 87.060291 | 84.750846
5.984 | 95.033709 | 91.293726 | 87.000102 | 84.689241
5.986 | 94.982828 | 91.2351 | 86.937062 | 84.624707
5.988 | 94.930153 | 91.17392 | 86.871003 | 84.557028
5.99 | 94.873964 | 91.108752 | 86.800492 | 84.484789
5.992 | 94.817127 | 91.040351 | 86.726322 | 84.408789
5.994 | 94.761061 | 90.972085 | 86.651788 | 84.332249
5.996 | 94.706748 | 90.906831 | 86.579687 | 84.257897
5.998 | 94.654487 | 90.842849 | 86.508226 | 84.183938
6 | 94.604548 | 90.780653 | 86.438058 | 84.111079
6.002 | 94.557118 | 90.721735 | 86.37085 | 84.041034
6.004 | 94.513411 | 90.667042 | 86.30751 | 83.974613
6.006 | 94.472623 | 90.61585 | 86.247191 | 83.910914
6.008 | 94.433658 | 90.567596 | 86.189756 | 83.850202
6.01 | 94.396984 | 90.521765 | 86.135118 | 83.792795
6.012 | 94.362812 | 90.478761 | 86.083638 | 83.739037
6.014 | 94.330582 | 90.438363 | 86.034973 | 83.688447
6.016 | 94.300181 | 90.39984 | 85.988418 | 83.640293
6.018 | 94.271796 | 90.363109 | 85.943905 | 83.594445
6.02 | 94.245213 | 90.329456 | 85.90271 | 83.552098
6.022 | 94.219512 | 90.296471 | 85.862421 | 83.511076
6.024 | 94.193807 | 90.261347 | 85.820229 | 83.468831
6.026 | 94.165915 | 90.22384 | 85.775969 | 83.425268
6.028 | 94.136558 | 90.185041 | 85.730701 | 83.381329
6.03 | 94.106087 | 90.143432 | 85.682717 | 83.335325
6.032 | 94.073469 | 90.097534 | 85.630351 | 83.285648
6.034 | 94.038328 | 90.04715 | 85.573367 | 83.232379
6.036 | 94.00163 | 89.993379 | 85.513017 | 83.176335
6.038 | 93.963415 | 89.937339 | 85.450585 | 83.118162
6.04 | 93.92332 | 89.879608 | 85.38674 | 83.058131
6.042 | 93.881448 | 89.819447 | 85.320635 | 82.995752
6.044 | 93.838186 | 89.757498 | 85.252988 | 82.931651
6.046 | 93.793072 | 89.694511 | 85.184645 | 82.866531
6.048 | 93.744711 | 89.62689 | 85.111787 | 82.797077
6.05 | 93.696462 | 89.556488 | 85.036366 | 82.724994
6.052 | 93.649639 | 89.491408 | 84.966998 | 82.657756
6.054 | 93.606839 | 89.439041 | 84.911554 | 82.602149
6.056 | 93.56883 | 89.397279 | 84.867891 | 82.556047
6.058 | 93.534588 | 89.364053 | 84.833667 | 82.517805
6.06 | 93.504188 | 89.338765 | 84.808052 | 82.487247
6.062 | 93.478985 | 89.322252 | 84.79193 | 82.465441
6.064 | 93.458232 | 89.315939 | 84.787034 | 82.453571
6.066 | 93.440146 | 89.315081 | 84.78785 | 82.447
6.068 | 93.424706 | 89.314615 | 84.788488 | 82.440802
6.07 | 93.411427 | 89.314147 | 84.788389 | 82.434587
6.072 | 93.400263 | 89.315557 | 84.789798 | 82.430188
6.074 | 93.391134 | 89.317654 | 84.791547 | 82.42646
6.076 | 93.383919 | 89.319623 | 84.792888 | 82.422645
6.078 | 93.378747 | 89.324132 | 84.796843 | 82.421514
6.08 | 93.373763 | 89.328339 | 84.800088 | 82.420062
6.082 | 93.368716 | 89.327667 | 84.797348 | 82.413485
6.084 | 93.360584 | 89.318338 | 84.784269 | 82.397855
6.086 | 93.350126 | 89.301853 | 84.762594 | 82.374801
6.088 | 93.339888 | 89.281021 | 84.735535 | 82.347108
6.09 | 93.329546 | 89.258547 | 84.706181 | 82.317437
6.092 | 93.319024 | 89.234286 | 84.674395 | 82.285566
6.094 | 93.309067 | 89.207176 | 84.638958 | 82.250471
6.096 | 93.300145 | 89.179754 | 84.602699 | 82.214848
6.098 | 93.293272 | 89.154422 | 84.568289 | 82.181244
6.1 | 93.289018 | 89.129658 | 84.533981 | 82.148059
6.102 | 93.287375 | 89.105912 | 84.500331 | 82.115758
6.104 | 93.288372 | 89.085397 | 84.469909 | 82.086665
6.106 | 93.292073 | 89.069214 | 84.443946 | 82.06186
6.108 | 93.298575 | 89.054047 | 84.418447 | 82.037616
6.11 | 93.309576 | 89.044046 | 84.398512 | 82.018757
6.112 | 93.325516 | 89.044614 | 84.39075 | 82.01152
6.114 | 93.349702 | 89.06036 | 84.400656 | 82.021115
6.116 | 93.380405 | 89.089202 | 84.425605 | 82.045078
6.118 | 93.415362 | 89.125631 | 84.459349 | 82.077428
6.12 | 93.453386 | 89.164134 | 84.495655 | 82.112194
6.122 | 93.49216 | 89.204866 | 84.534678 | 82.149556
6.124 | 93.532713 | 89.249663 | 84.578505 | 82.191494
6.126 | 93.575532 | 89.29626 | 84.624608 | 82.235528
6.128 | 93.619431 | 89.342618 | 84.670728 | 82.279428
6.13 | 93.664119 | 89.390468 | 84.718977 | 82.325181
6.132 | 93.709073 | 89.438992 | 84.768236 | 82.371789
6.134 | 93.754215 | 89.485862 | 84.815576 | 82.416538
6.136 | 93.79886 | 89.529427 | 84.858934 | 82.457536
6.138 | 93.842989 | 89.57141 | 84.900537 | 82.496904
6.14 | 93.886773 | 89.610811 | 84.939017 | 82.533262
6.142 | 93.930025 | 89.646075 | 84.972284 | 82.564544
6.144 | 93.971495 | 89.675349 | 84.998005 | 82.588446
6.146 | 94.012012 | 89.698856 | 85.016584 | 82.60537
6.148 | 94.053125 | 89.719919 | 85.031952 | 82.619188
6.15 | 94.095054 | 89.741932 | 85.048122 | 82.633847
6.152 | 94.138705 | 89.765426 | 85.065754 | 82.649973
6.154 | 94.183818 | 89.788873 | 85.083031 | 82.665786
6.156 | 94.230234 | 89.813026 | 85.100771 | 82.682146
6.158 | 94.278551 | 89.838584 | 85.119721 | 82.699842
6.16 | 94.329178 | 89.864288 | 85.138261 | 82.717296
6.162 | 94.381521 | 89.890936 | 85.157484 | 82.735549
6.164 | 94.435329 | 89.920681 | 85.180192 | 82.757314
6.166 | 94.491427 | 89.955392 | 85.20879 | 82.78492
6.168 | 94.549981 | 89.99401 | 85.241734 | 82.816818
6.17 | 94.61014 | 90.036518 | 85.279237 | 82.853283
6.172 | 94.671868 | 90.083491 | 85.322369 | 82.895447
6.174 | 94.735671 | 90.136011 | 85.372732 | 82.944978
6.176 | 94.801301 | 90.195168 | 85.431472 | 83.003031
6.178 | 94.867043 | 90.257731 | 85.494602 | 83.06552
6.18 | 94.932675 | 90.320092 | 85.557709 | 83.12793
6.182 | 94.996357 | 90.380458 | 85.618569 | 83.187974
6.184 | 95.058592 | 90.44095 | 85.679756 | 83.248281
6.186 | 95.119972 | 90.501055 | 85.740744 | 83.308348
6.188 | 95.180055 | 90.560121 | 85.80084 | 83.3675
6.19 | 95.238281 | 90.618719 | 85.860914 | 83.426635
6.192 | 95.294806 | 90.677018 | 85.92109 | 83.485858
6.194 | 95.349735 | 90.733239 | 85.978856 | 83.54262
6.196 | 95.402723 | 90.785613 | 86.031722 | 83.59439
6.198 | 95.453519 | 90.834049 | 86.079599 | 83.641089
6.2 | 95.502208 | 90.879301 | 86.123522 | 83.68376
6.202 | 95.548703 | 90.921519 | 86.163619 | 83.722512
6.204 | 95.593428 | 90.960778 | 86.19993 | 83.757364
6.206 | 95.636457 | 90.996194 | 86.231319 | 83.787149
6.208 | 95.678165 | 91.028626 | 86.258919 | 83.813042
6.21 | 95.718598 | 91.059598 | 86.284717 | 83.837091
6.212 | 95.758164 | 91.090441 | 86.310444 | 83.861075
6.214 | 95.796906 | 91.120529 | 86.335278 | 83.884127
6.216 | 95.835055 | 91.149636 | 86.358933 | 83.905982
6.218 | 95.87262 | 91.177842 | 86.381532 | 83.9268
6.22 | 95.90901 | 91.205005 | 86.402874 | 83.94639
6.222 | 95.944306 | 91.230553 | 86.42214 | 83.963852
6.224 | 95.979499 | 91.25554 | 86.440832 | 83.980803
6.226 | 96.014515 | 91.281206 | 86.460724 | 83.999153
6.228 | 96.049336 | 91.308423 | 86.483037 | 84.020219
6.23 | 96.08391 | 91.336573 | 86.506863 | 84.043021
6.232 | 96.118013 | 91.365342 | 86.531835 | 84.067165
6.234 | 96.151683 | 91.394475 | 86.557678 | 84.092354
6.236 | 96.184928 | 91.424057 | 86.584558 | 84.118791
6.238 | 96.217748 | 91.45433 | 86.612775 | 84.146805
6.24 | 96.250226 | 91.484658 | 86.641407 | 84.175344
6.242 | 96.282152 | 91.514383 | 86.669504 | 84.203321
6.244 | 96.313063 | 91.543298 | 86.696774 | 84.23038
6.246 | 96.343308 | 91.571762 | 86.723733 | 84.257112
6.248 | 96.37328 | 91.599722 | 86.75029 | 84.283467
6.25 | 96.40274 | 91.62712 | 86.776351 | 84.309387
6.252 | 96.431581 | 91.654247 | 86.802374 | 84.33542
6.254 | 96.459698 | 91.681017 | 86.828226 | 84.361385
6.256 | 96.486902 | 91.70682 | 86.852933 | 84.386135
6.258 | 96.513412 | 91.731048 | 86.875527 | 84.408531
6.26 | 96.539352 | 91.753565 | 86.895819 | 84.428348
6.262 | 96.56468 | 91.774701 | 86.914319 | 84.446188
6.264 | 96.589396 | 91.794688 | 86.931334 | 84.462413
6.266 | 96.613502 | 91.813749 | 86.94716 | 84.477377
6.268 | 96.636999 | 91.831808 | 86.961673 | 84.49095
6.27 | 96.659891 | 91.848829 | 86.974843 | 84.503081
6.272 | 96.682225 | 91.864909 | 86.986842 | 84.513944
6.274 | 96.70379 | 91.880138 | 86.997831 | 84.523696
6.276 | 96.724472 | 91.894477 | 87.007688 | 84.532197
6.278 | 96.74452 | 91.907919 | 87.016446 | 84.539499
6.28 | 96.763999 | 91.920503 | 87.024257 | 84.54579
6.282 | 96.782885 | 91.932258 | 87.031243 | 84.551226
6.284 | 96.801213 | 91.943088 | 87.037158 | 84.555518
6.286 | 96.818781 | 91.953077 | 87.042183 | 84.55887
6.288 | 96.835607 | 91.962375 | 87.04667 | 84.561691
6.29 | 96.851246 | 91.971115 | 87.050945 | 84.564356
6.292 | 96.865538 | 91.979214 | 87.054897 | 84.566725
6.294 | 96.879225 | 91.986677 | 87.058432 | 84.568704
6.296 | 96.892435 | 91.99356 | 87.061534 | 84.570292
6.298 | 96.90484 | 91.999895 | 87.064169 | 84.571465
6.3 | 96.916371 | 92.005536 | 87.066243 | 84.572059
6.302 | 96.927494 | 92.010631 | 87.067892 | 84.572284
6.304 | 96.93824 | 92.0154 | 87.069299 | 84.572433
6.306 | 96.948776 | 92.020025 | 87.07062 | 84.572764
6.308 | 96.959106 | 92.024365 | 87.071759 | 84.573175
6.31 | 96.969447 | 92.028446 | 87.072707 | 84.573582
6.312 | 96.979833 | 92.032358 | 87.073502 | 84.57395
6.314 | 96.989957 | 92.036151 | 87.074169 | 84.574221
6.316 | 96.999752 | 92.03965 | 87.074663 | 84.574284
6.318 | 97.010104 | 92.043029 | 87.075018 | 84.574323
6.32 | 97.02103 | 92.046541 | 87.075289 | 84.574573
6.322 | 97.033166 | 92.050419 | 87.075531 | 84.575267
6.324 | 97.046582 | 92.054635 | 87.075757 | 84.576451
6.326 | 97.06058 | 92.059022 | 87.075904 | 84.577865
6.328 | 97.075155 | 92.063418 | 87.075899 | 84.579222
6.33 | 97.089709 | 92.067698 | 87.075702 | 84.580301
6.332 | 97.104216 | 92.071993 | 87.075431 | 84.581326
6.334 | 97.11853 | 92.076251 | 87.074977 | 84.582212
6.336 | 97.132651 | 92.080364 | 87.074181 | 84.582784
6.338 | 97.146406 | 92.084274 | 87.072914 | 84.58291
6.34 | 97.159807 | 92.088182 | 87.071287 | 84.582777
6.342 | 97.17246 | 92.091897 | 87.069277 | 84.582272
6.344 | 97.184365 | 92.095137 | 87.066814 | 84.581202
6.346 | 97.195174 | 92.09768 | 87.063834 | 84.579414
6.348 | 97.204925 | 92.099777 | 87.060349 | 84.57707
6.35 | 97.212869 | 92.101316 | 87.056398 | 84.574108
6.352 | 97.219063 | 92.102073 | 87.052018 | 84.570389
6.354 | 97.221979 | 92.101827 | 87.047235 | 84.565763
6.356 | 97.221227 | 92.100551 | 87.041994 | 84.560117
6.358 | 97.218865 | 92.098441 | 87.036339 | 84.55369
6.36 | 97.21499 | 92.095708 | 87.030339 | 84.546779
6.362 | 97.210868 | 92.092539 | 87.024064 | 84.539652
6.364 | 97.206755 | 92.088842 | 87.017542 | 84.532207
6.366 | 97.202458 | 92.084588 | 87.0107 | 84.524371
6.368 | 97.197979 | 92.079815 | 87.003451 | 84.516146
6.37 | 97.193303 | 92.074551 | 86.995724 | 84.507531
6.372 | 97.188359 | 92.068756 | 86.987628 | 84.498528
6.374 | 97.183521 | 92.062453 | 86.979107 | 84.489137
6.376 | 97.178666 | 92.055694 | 86.970025 | 84.47936
6.378 | 97.17491 | 92.048542 | 86.960274 | 84.469216
6.38 | 97.172607 | 92.041259 | 86.950335 | 84.459082
6.382 | 97.17172 | 92.033602 | 86.939877 | 84.448643
6.384 | 97.172053 | 92.02513 | 86.928173 | 84.437292
6.386 | 97.174686 | 92.015405 | 86.914496 | 84.424419
6.388 | 97.180508 | 92.00412 | 86.898358 | 84.409666
6.39 | 97.187891 | 91.991688 | 86.880432 | 84.393562
6.392 | 97.196337 | 91.978701 | 86.86166 | 84.376815
6.394 | 97.205181 | 91.965745 | 86.842982 | 84.360128
6.396 | 97.213614 | 91.952721 | 86.824271 | 84.343359
6.398 | 97.222353 | 91.939418 | 86.805175 | 84.326266
6.4 | 97.231674 | 91.926038 | 86.78596 | 84.309133
6.402 | 97.241716 | 91.912779 | 86.766893 | 84.292245
6.404 | 97.253207 | 91.898875 | 86.746775 | 84.274625
6.406 | 97.264823 | 91.884389 | 86.72573 | 84.256343
6.408 | 97.27542 | 91.870945 | 86.706275 | 84.239467
6.41 | 97.284523 | 91.860161 | 86.69092 | 84.226062
6.412 | 97.290649 | 91.852394 | 86.680266 | 84.216613
6.414 | 97.294232 | 91.846624 | 86.672744 | 84.209828
6.416 | 97.29547 | 91.843399 | 86.669083 | 84.206327
6.418 | 97.294 | 91.843289 | 86.670048 | 84.206762
6.42 | 97.288494 | 91.847545 | 86.677462 | 84.212722
6.422 | 97.279849 | 91.856548 | 86.691943 | 84.224763
6.424 | 97.270168 | 91.86744 | 86.709233 | 84.239149
6.426 | 97.259441 | 91.877271 | 86.724931 | 84.252016
6.428 | 97.249673 | 91.884019 | 86.736004 | 84.260705
6.43 | 97.240547 | 91.889443 | 86.745054 | 84.267505
6.432 | 97.231609 | 91.893855 | 86.752599 | 84.272862
6.434 | 97.222862 | 91.89732 | 86.758806 | 84.276907
6.436 | 97.213586 | 91.900101 | 86.764118 | 84.280025
6.438 | 97.203755 | 91.902908 | 86.769568 | 84.283145
6.44 | 97.194815 | 91.904621 | 86.773465 | 84.284762
6.442 | 97.18673 | 91.903863 | 86.773743 | 84.283033
6.444 | 97.180623 | 91.899395 | 86.768538 | 84.276304
6.446 | 97.176774 | 91.891827 | 86.758715 | 84.265389
6.448 | 97.174229 | 91.88144 | 86.744748 | 84.250664
6.45 | 97.172799 | 91.868143 | 86.72658 | 84.232009
6.452 | 97.172613 | 91.851799 | 86.704088 | 84.209237
6.454 | 97.173803 | 91.831151 | 86.675501 | 84.18061
6.456 | 97.17585 | 91.807177 | 86.642159 | 84.147477
6.458 | 97.178673 | 91.781904 | 86.606902 | 84.112644
6.46 | 97.181777 | 91.757355 | 86.572556 | 84.078906
6.462 | 97.184654 | 91.733736 | 86.539415 | 84.046537
6.464 | 97.187613 | 91.710017 | 86.506039 | 84.014117
6.466 | 97.190665 | 91.686151 | 86.47235 | 83.981601
6.468 | 97.194072 | 91.662093 | 86.43827 | 83.94894
6.47 | 97.198655 | 91.636059 | 86.401269 | 83.913704
6.472 | 97.203581 | 91.6075 | 86.360575 | 83.875131
6.474 | 97.207352 | 91.580755 | 86.322338 | 83.839152
6.476 | 97.210132 | 91.560218 | 86.292783 | 83.811778
6.478 | 97.211167 | 91.548962 | 86.276262 | 83.79723
6.48 | 97.210609 | 91.544562 | 86.269329 | 83.792218
6.482 | 97.208658 | 91.545858 | 86.270361 | 83.795092
6.484 | 97.20531 | 91.551946 | 86.278092 | 83.804541
6.486 | 97.200919 | 91.562512 | 86.292075 | 83.820105
6.488 | 97.195451 | 91.579972 | 86.315648 | 83.84525
6.49 | 97.189473 | 91.601883 | 86.34545 | 83.876485
6.492 | 97.183057 | 91.624869 | 86.376829 | 83.908972
6.494 | 97.176116 | 91.645748 | 86.405404 | 83.938155
6.496 | 97.168529 | 91.665965 | 86.433204 | 83.966063
6.498 | 97.160824 | 91.686207 | 86.461145 | 83.993715
6.5 | 97.153238 | 91.7057 | 86.488102 | 84.020061
6.502 | 97.145656 | 91.723672 | 86.512956 | 84.044061
6.504 | 97.138032 | 91.741714 | 86.537896 | 84.067925
6.506 | 97.130491 | 91.759707 | 86.562789 | 84.091477
6.508 | 97.122971 | 91.77471 | 86.583575 | 84.110628
6.51 | 97.115876 | 91.783792 | 86.596209 | 84.121304
6.512 | 97.110138 | 91.784812 | 86.597759 | 84.120503
6.514 | 97.105364 | 91.779206 | 86.590215 | 84.110202
6.516 | 97.100981 | 91.769101 | 86.576464 | 84.093436
6.518 | 97.097084 | 91.756598 | 86.559361 | 84.073206
6.52 | 97.093697 | 91.743021 | 86.540702 | 84.05139
6.522 | 97.090819 | 91.726367 | 86.517778 | 84.025088
6.524 | 97.088436 | 91.707594 | 86.491877 | 83.995731
6.526 | 97.086528 | 91.688161 | 86.464966 | 83.965477
6.528 | 97.085292 | 91.669382 | 86.438815 | 83.936274
6.53 | 97.084799 | 91.650234 | 86.412058 | 83.90663
6.532 | 97.084843 | 91.630746 | 86.384724 | 83.876565
6.534 | 97.085354 | 91.611698 | 86.357844 | 83.847201
6.536 | 97.086367 | 91.593869 | 86.332445 | 83.819653
6.538 | 97.087926 | 91.576052 | 86.306874 | 83.792154
6.54 | 97.089912 | 91.558221 | 86.281111 | 83.764676
6.542 | 97.092143 | 91.542584 | 86.258185 | 83.740451
6.544 | 97.094748 | 91.53134 | 86.241113 | 83.722699
6.546 | 97.097895 | 91.526169 | 86.23219 | 83.713871
6.548 | 97.101544 | 91.526074 | 86.230047 | 83.712505
6.55 | 97.105753 | 91.529459 | 86.232512 | 83.716282
6.552 | 97.110488 | 91.534755 | 86.237446 | 83.722915
6.554 | 97.115161 | 91.540743 | 86.24318 | 83.730634
6.556 | 97.119778 | 91.548658 | 86.251329 | 83.741219
6.558 | 97.124398 | 91.558284 | 86.261681 | 83.754374
6.56 | 97.129058 | 91.568971 | 86.273455 | 83.769171
6.562 | 97.133582 | 91.580107 | 86.28592 | 83.784743
6.564 | 97.137951 | 91.592677 | 86.300362 | 83.802532
6.566 | 97.142051 | 91.606412 | 86.316395 | 83.822129
6.568 | 97.145777 | 91.619967 | 86.332243 | 83.841558
6.57 | 97.149173 | 91.632002 | 86.34614 | 83.858854
6.572 | 97.152347 | 91.642705 | 86.358302 | 83.874292
6.574 | 97.155098 | 91.653208 | 86.37021 | 83.889537
6.576 | 97.156958 | 91.661904 | 86.379818 | 83.902224
6.578 | 97.157977 | 91.66714 | 86.385021 | 83.909923
6.58 | 97.157748 | 91.667316 | 86.383781 | 83.910292
6.582 | 97.156286 | 91.662405 | 86.376047 | 83.903312
6.584 | 97.154141 | 91.654153 | 86.364062 | 83.891516
6.586 | 97.151188 | 91.644393 | 86.35018 | 83.877554
6.588 | 97.148433 | 91.634891 | 86.336669 | 83.86398
6.59 | 97.146295 | 91.62499 | 86.322661 | 83.84988
6.592 | 97.144273 | 91.614153 | 86.307482 | 83.834455
6.594 | 97.142122 | 91.602745 | 86.291636 | 83.81818
6.596 | 97.140038 | 91.591128 | 86.275626 | 83.801531
6.598 | 97.138094 | 91.578928 | 86.259001 | 83.783943
6.6 | 97.136371 | 91.565704 | 86.241177 | 83.764809
6.602 | 97.135162 | 91.552648 | 86.223646 | 83.745865
6.604 | 97.134446 | 91.540977 | 86.207926 | 83.728881
6.606 | 97.134566 | 91.53157 | 86.195113 | 83.71514
6.608 | 97.135492 | 91.523347 | 86.183842 | 83.703091
6.61 | 97.137351 | 91.51659 | 86.174486 | 83.69312
6.612 | 97.140026 | 91.511914 | 86.167837 | 83.686088
6.614 | 97.144166 | 91.509938 | 86.164693 | 83.68286
6.616 | 97.150277 | 91.511376 | 86.166003 | 83.684493
6.618 | 97.157549 | 91.515551 | 86.170879 | 83.690013
6.62 | 97.165582 | 91.521247 | 86.17771 | 83.697626
6.622 | 97.17418 | 91.527249 | 86.184886 | 83.705549
6.624 | 97.182524 | 91.532936 | 86.19158 | 83.712869
6.626 | 97.190847 | 91.539154 | 86.198916 | 83.720841
6.628 | 97.199318 | 91.545908 | 86.206901 | 83.729453
6.63 | 97.207915 | 91.553142 | 86.215467 | 83.738612
6.632 | 97.217034 | 91.560913 | 86.22469 | 83.748383
6.634 | 97.226863 | 91.570121 | 86.235729 | 83.760056
6.636 | 97.236515 | 91.579945 | 86.247527 | 83.772468
6.638 | 97.245903 | 91.589099 | 86.258419 | 83.783782
6.64 | 97.254527 | 91.5963 | 86.26675 | 83.792167
6.642 | 97.261782 | 91.601452 | 86.272399 | 83.797489
6.644 | 97.267979 | 91.605348 | 86.276388 | 83.800878
6.646 | 97.273392 | 91.607687 | 86.278325 | 83.801903
6.648 | 97.27784 | 91.608166 | 86.277816 | 83.800131
6.65 | 97.280504 | 91.606331 | 86.274266 | 83.794882
6.652 | 97.281417 | 91.601671 | 86.267001 | 83.785341
6.654 | 97.281704 | 91.595234 | 86.257398 | 83.773129
6.656 | 97.281395 | 91.588236 | 86.247056 | 83.760136
6.658 | 97.280827 | 91.581877 | 86.237555 | 83.74823
6.66 | 97.28017 | 91.575999 | 86.228671 | 83.737183
6.662 | 97.279436 | 91.570048 | 86.219681 | 83.726123
6.664 | 97.278894 | 91.564075 | 86.210677 | 83.715103
6.666 | 97.278226 | 91.558132 | 86.201749 | 83.704175
6.668 | 97.276611 | 91.551957 | 86.192583 | 83.692929
6.67 | 97.274311 | 91.545043 | 86.182523 | 83.680626
6.672 | 97.272567 | 91.538346 | 86.17277 | 83.668697
6.674 | 97.271284 | 91.532917 | 86.164648 | 83.658712
6.676 | 97.271031 | 91.529764 | 86.159428 | 83.652178
6.678 | 97.27202 | 91.528581 | 86.156731 | 83.648674
6.68 | 97.273985 | 91.528972 | 86.156053 | 83.647583
6.682 | 97.276784 | 91.530932 | 86.157377 | 83.648849
6.684 | 97.280549 | 91.53446 | 86.160687 | 83.652416
6.686 | 97.285541 | 91.539878 | 86.16637 | 83.658715
6.688 | 97.291575 | 91.547492 | 86.174809 | 83.668217
6.69 | 97.297979 | 91.556421 | 86.184928 | 83.679676
6.692 | 97.304831 | 91.565745 | 86.195602 | 83.691785
6.694 | 97.311834 | 91.574611 | 86.205787 | 83.703339
6.696 | 97.318931 | 91.583479 | 86.216042 | 83.714999
6.698 | 97.326176 | 91.592565 | 86.226633 | 83.727062
6.7 | 97.33348 | 91.601715 | 86.237381 | 83.739298
6.702 | 97.341049 | 91.610778 | 86.248109 | 83.75148
6.704 | 97.349373 | 91.620191 | 86.25937 | 83.764236
6.706 | 97.358063 | 91.630427 | 86.271748 | 83.778256
6.708 | 97.365992 | 91.640237 | 86.283677 | 83.791734
6.71 | 97.373316 | 91.648327 | 86.293538 | 83.802798
6.712 | 97.379413 | 91.653472 | 86.299795 | 83.809674
6.714 | 97.384117 | 91.655886 | 86.302728 | 83.812664
6.716 | 97.387835 | 91.656234 | 86.303161 | 83.812738
6.718 | 97.390642 | 91.654971 | 86.301649 | 83.810562
6.72 | 97.392665 | 91.652546 | 86.298743 | 83.806799
6.722 | 97.394147 | 91.648923 | 86.294408 | 83.801378
6.724 | 97.395047 | 91.643595 | 86.288034 | 83.793536
6.726 | 97.395465 | 91.637159 | 86.280323 | 83.784199
6.728 | 97.39535 | 91.630247 | 86.272017 | 83.774345
6.73 | 97.395378 | 91.623449 | 86.263811 | 83.764892
6.732 | 97.395708 | 91.616442 | 86.255313 | 83.755377
6.734 | 97.396086 | 91.609074 | 86.246354 | 83.745536
6.736 | 97.396464 | 91.601468 | 86.237093 | 83.735507
6.738 | 97.396794 | 91.593749 | 86.227691 | 83.725423
6.74 | 97.396827 | 91.585833 | 86.218072 | 83.715127
6.742 | 97.396708 | 91.577461 | 86.207937 | 83.704255
6.744 | 97.397076 | 91.56904 | 86.197724 | 83.693442
6.746 | 97.397826 | 91.561007 | 86.187909 | 83.68337
6.748 | 97.399556 | 91.553797 | 86.178959 | 83.674711
6.75 | 97.402576 | 91.547538 | 86.170987 | 83.667608
6.752 | 97.406379 | 91.541911 | 86.163662 | 83.661598
6.754 | 97.410704 | 91.536578 | 86.156657 | 83.656231
6.756 | 97.415556 | 91.531199 | 86.149647 | 83.65106
6.758 | 97.420642 | 91.525588 | 86.142434 | 83.645837
6.76 | 97.426016 | 91.520059 | 86.135285 | 83.64098
6.762 | 97.431544 | 91.51452 | 86.12817 | 83.636361
6.764 | 97.437312 | 91.508825 | 86.121016 | 83.631791
6.766 | 97.442893 | 91.502834 | 86.113753 | 83.627077
6.768 | 97.448064 | 91.49658 | 86.106405 | 83.622326
6.77 | 97.452942 | 91.490135 | 86.099006 | 83.617614
6.772 | 97.457526 | 91.48345 | 86.09152 | 83.612789
6.774 | 97.461817 | 91.47648 | 86.083912 | 83.607695
6.776 | 97.465879 | 91.46918 | 86.076131 | 83.60223
6.778 | 97.469805 | 91.461557 | 86.068105 | 83.596593
6.78 | 97.4728 | 91.453647 | 86.059948 | 83.590699
6.782 | 97.474892 | 91.445486 | 86.051802 | 83.584395
6.784 | 97.475518 | 91.437109 | 86.043808 | 83.577527
6.786 | 97.473801 | 91.428435 | 86.036003 | 83.569918
6.788 | 97.47033 | 91.419403 | 86.028287 | 83.561625
6.79 | 97.465972 | 91.410209 | 86.02067 | 83.552928
6.792 | 97.460569 | 91.401052 | 86.013162 | 83.544108
6.794 | 97.454879 | 91.392118 | 86.00578 | 83.535426
6.796 | 97.448996 | 91.383313 | 85.998607 | 83.52673
6.798 | 97.442921 | 91.374578 | 85.991577 | 83.517952
6.8 | 97.436674 | 91.365936 | 85.984574 | 83.509149
6.802 | 97.430355 | 91.35741 | 85.977484 | 83.50038
6.804 | 97.424239 | 91.349038 | 85.970269 | 83.491688
6.806 | 97.41827 | 91.340843 | 85.963086 | 83.483042
6.808 | 97.412593 | 91.332752 | 85.955824 | 83.474417
6.81 | 97.407185 | 91.324685 | 85.948343 | 83.465789
6.812 | 97.402165 | 91.31656 | 85.940507 | 83.457136
6.814 | 97.397532 | 91.30857 | 85.932591 | 83.448604
6.816 | 97.393411 | 91.30074 | 85.924643 | 83.440189
6.818 | 97.389964 | 91.292752 | 85.916209 | 83.431652
6.82 | 97.387195 | 91.284285 | 85.906833 | 83.422754
6.822 | 97.385953 | 91.275036 | 85.896065 | 83.413259
6.824 | 97.386458 | 91.265005 | 85.883777 | 83.40312
6.826 | 97.387736 | 91.254427 | 85.870416 | 83.392553
6.828 | 97.38951 | 91.243529 | 85.856481 | 83.381798
6.83 | 97.391661 | 91.232536 | 85.842469 | 83.371092
6.832 | 97.393645 | 91.221561 | 85.82862 | 83.360535
6.834 | 97.395606 | 91.210415 | 85.814506 | 83.349904
6.836 | 97.397557 | 91.199125 | 85.800207 | 83.339275
6.838 | 97.39947 | 91.187735 | 85.785848 | 83.328751
6.84 | 97.401486 | 91.176291 | 85.771552 | 83.318431
6.842 | 97.403885 | 91.164535 | 85.756867 | 83.308064
6.844 | 97.406201 | 91.152484 | 85.7418 | 83.297635
6.846 | 97.407825 | 91.140541 | 85.727051 | 83.287533
6.848 | 97.408889 | 91.129105 | 85.713321 | 83.278147
6.85 | 97.408965 | 91.118491 | 85.701169 | 83.269781
6.852 | 97.408125 | 91.108091 | 85.689626 | 83.261842
6.854 | 97.406019 | 91.098116 | 85.678982 | 83.254536
6.856 | 97.402531 | 91.089094 | 85.670043 | 83.248382
6.858 | 97.397552 | 91.081553 | 85.66361 | 83.243893
6.86 | 97.390562 | 91.076064 | 85.660576 | 83.241688
6.862 | 97.38169 | 91.072687 | 85.661082 | 83.241934
6.864 | 97.371746 | 91.070606 | 85.663804 | 83.243649
6.866 | 97.360746 | 91.068965 | 85.667349 | 83.245791
6.868 | 97.348831 | 91.066912 | 85.670328 | 83.247321
6.87 | 97.336112 | 91.064337 | 85.672578 | 83.248127
6.872 | 97.322632 | 91.061825 | 85.675056 | 83.248927
6.874 | 97.308715 | 91.059305 | 85.677614 | 83.249593
6.876 | 97.294326 | 91.056701 | 85.680101 | 83.249997
6.878 | 97.279122 | 91.053959 | 85.682406 | 83.250038
6.88 | 97.262879 | 91.051592 | 85.685376 | 83.250309
6.882 | 97.246119 | 91.049358 | 85.688626 | 83.250556
6.884 | 97.229147 | 91.04662 | 85.691111 | 83.250058
6.886 | 97.211963 | 91.042747 | 85.69179 | 83.248094
6.888 | 97.195181 | 91.037244 | 85.68984 | 83.2441
6.89 | 97.178769 | 91.030604 | 85.686018 | 83.2386
6.892 | 97.162521 | 91.022878 | 85.680465 | 83.231689
6.894 | 97.146341 | 91.013972 | 85.673097 | 83.223305
6.896 | 97.130358 | 91.003792 | 85.663834 | 83.213387
6.898 | 97.114721 | 90.992062 | 85.652296 | 83.201619
6.9 | 97.099372 | 90.97857 | 85.638128 | 83.187694
6.902 | 97.08414 | 90.963931 | 85.622232 | 83.172374
6.904 | 97.068951 | 90.94879 | 85.605564 | 83.156466
6.906 | 97.054091 | 90.933795 | 85.589076 | 83.140774
6.908 | 97.039723 | 90.919046 | 85.572911 | 83.12541
6.91 | 97.025766 | 90.904114 | 85.556438 | 83.109842
6.912 | 97.012235 | 90.888958 | 85.539604 | 83.094037
6.914 | 96.999136 | 90.873537 | 85.522356 | 83.077964
6.916 | 96.986317 | 90.857793 | 85.504623 | 83.061574
6.918 | 96.973743 | 90.841295 | 85.485758 | 83.044319
6.92 | 96.961442 | 90.824283 | 85.466117 | 83.02649
6.922 | 96.949415 | 90.807343 | 85.446564 | 83.00882
6.924 | 96.937661 | 90.791057 | 85.427965 | 82.992036
6.926 | 96.926178 | 90.775938 | 85.411071 | 82.976776
6.928 | 96.914968 | 90.761703 | 85.395424 | 82.96267
6.93 | 96.904029 | 90.748141 | 85.380746 | 82.949468
6.932 | 96.89336 | 90.735157 | 85.366953 | 82.937075
6.934 | 96.882963 | 90.722659 | 85.353962 | 82.925399
6.936 | 96.87287 | 90.710639 | 85.341787 | 82.914437
6.938 | 96.863089 | 90.699315 | 85.330675 | 82.904418
6.94 | 96.853325 | 90.688493 | 85.32038 | 82.895132
6.942 | 96.843551 | 90.677937 | 85.310601 | 82.886321
6.944 | 96.833721 | 90.667412 | 85.301043 | 82.877729
6.946 | 96.823722 | 90.656824 | 85.291584 | 82.86924
6.948 | 96.813595 | 90.646363 | 85.282463 | 82.861049
6.95 | 96.803336 | 90.63602 | 85.273671 | 82.853176
6.952 | 96.792913 | 90.625773 | 85.265187 | 82.845629
6.954 | 96.782457 | 90.615603 | 85.25699 | 82.83842
6.956 | 96.772083 | 90.60563 | 85.249273 | 82.831742
6.958 | 96.761691 | 90.595884 | 85.242073 | 82.825614
6.96 | 96.751172 | 90.586154 | 85.235059 | 82.819704
6.962 | 96.740573 | 90.576229 | 85.227898 | 82.813678
6.964 | 96.729617 | 90.565897 | 85.22026 | 82.807208
6.966 | 96.718088 | 90.555075 | 85.212135 | 82.800281
6.968 | 96.70632 | 90.543912 | 85.203719 | 82.793097
6.97 | 96.694678 | 90.532579 | 85.195115 | 82.785755
6.972 | 96.68306 | 90.521248 | 85.186422 | 82.778356
6.974 | 96.671448 | 90.510073 | 85.177733 | 82.770995
6.976 | 96.659844 | 90.498919 | 85.168981 | 82.763636
6.978 | 96.648246 | 90.487758 | 85.160144 | 82.756237
6.98 | 96.636569 | 90.476669 | 85.151249 | 82.748788
6.982 | 96.624908 | 90.465732 | 85.142327 | 82.741278
6.984 | 96.613713 | 90.455015 | 85.133404 | 82.733698
6.986 | 96.603039 | 90.444469 | 85.124453 | 82.726038
6.988 | 96.592578 | 90.434074 | 85.115472 | 82.718313
6.99 | 96.582135 | 90.423829 | 85.106472 | 82.710544
6.992 | 96.571845 | 90.413733 | 85.097462 | 82.702749
6.994 | 96.561859 | 90.403799 | 85.088465 | 82.694963
6.996 | 96.552177 | 90.394076 | 85.079529 | 82.687241
6.998 | 96.542649 | 90.384511 | 85.070594 | 82.679505
7 | 96.533138 | 90.375036 | 85.061579 | 82.671657
7.002 | 96.523833 | 90.365582 | 85.052409 | 82.663601
7.004 | 96.515021 | 90.356111 | 85.043024 | 82.655255
7.006 | 96.506655 | 90.346695 | 85.033466 | 82.646661
7.008 | 96.498434 | 90.337317 | 85.02377 | 82.63788
7.01 | 96.490285 | 90.327948 | 85.013965 | 82.62897
7.012 | 96.482267 | 90.318559 | 85.004081 | 82.619989
7.014 | 96.474401 | 90.309106 | 84.994052 | 82.610902
7.016 | 96.466678 | 90.299565 | 84.983729 | 82.601555
7.018 | 96.45896 | 90.290018 | 84.973329 | 82.592129
7.02 | 96.451261 | 90.28055 | 84.963091 | 82.582824
7.022 | 96.443505 | 90.271249 | 84.953255 | 82.573843
7.024 | 96.435586 | 90.262133 | 84.943896 | 82.565226
7.026 | 96.427543 | 90.253111 | 84.934786 | 82.556763
7.028 | 96.419375 | 90.244226 | 84.925988 | 82.548553
7.03 | 96.411046 | 90.235523 | 84.917576 | 82.540709
7.032 | 96.402669 | 90.227051 | 84.909628 | 82.533346
7.034 | 96.394338 | 90.21871 | 84.901972 | 82.526324
7.036 | 96.386013 | 90.210382 | 84.894411 | 82.519427
7.038 | 96.3777 | 90.202304 | 84.887347 | 82.513022
7.04 | 96.36943 | 90.19472 | 84.881195 | 82.507482
7.042 | 96.361086 | 90.187875 | 84.876366 | 82.503183
7.044 | 96.35252 | 90.181932 | 84.873184 | 82.500426
7.046 | 96.34385 | 90.176751 | 84.871432 | 82.499014
7.048 | 96.335368 | 90.172133 | 84.870688 | 82.498553
7.05 | 96.327123 | 90.167881 | 84.870529 | 82.49865
7.052 | 96.318838 | 90.163799 | 84.870535 | 82.498912
7.054 | 96.310289 | 90.159922 | 84.87079 | 82.499409
7.056 | 96.301644 | 90.156419 | 84.871664 | 82.500481
7.058 | 96.293177 | 90.153163 | 84.872863 | 82.501872
7.06 | 96.284868 | 90.150024 | 84.874092 | 82.503324
7.062 | 96.276688 | 90.146872 | 84.875054 | 82.504576
7.064 | 96.268701 | 90.143767 | 84.875833 | 82.505719
7.066 | 96.260812 | 90.140826 | 84.87668 | 82.506975
7.068 | 96.252745 | 90.137912 | 84.877377 | 82.508127
7.07 | 96.244495 | 90.134886 | 84.877703 | 82.508954
7.072 | 96.236216 | 90.131612 | 84.87744 | 82.509237
7.074 | 96.22798 | 90.128211 | 84.876783 | 82.50915
7.076 | 96.21975 | 90.124817 | 84.87595 | 82.508906
7.078 | 96.211542 | 90.121196 | 84.874559 | 82.508159
7.08 | 96.203409 | 90.11711 | 84.872231 | 82.506565
7.082 | 96.195108 | 90.112324 | 84.868584 | 82.503781
7.084 | 96.186424 | 90.10665 | 84.863255 | 82.499463
7.086 | 96.177529 | 90.100223 | 84.856447 | 82.493792
7.088 | 96.168678 | 90.093305 | 84.848685 | 82.487265
7.09 | 96.159828 | 90.086159 | 84.840494 | 82.480381
7.092 | 96.151067 | 90.079048 | 84.832398 | 82.473635
7.094 | 96.142471 | 90.071996 | 84.824439 | 82.467065
7.096 | 96.134 | 90.064796 | 84.816195 | 82.46027
7.098 | 96.125648 | 90.05749 | 84.80777 | 82.453352
7.1 | 96.117383 | 90.050122 | 84.79927 | 82.446419
7.102 | 96.109321 | 90.042738 | 84.790803 | 82.439579
7.104 | 96.101515 | 90.035219 | 84.782176 | 82.432646
7.106 | 96.093957 | 90.027461 | 84.773182 | 82.42542
7.108 | 96.086787 | 90.019707 | 84.76424 | 82.418302
7.11 | 96.080037 | 90.012206 | 84.755777 | 82.4117
7.112 | 96.073579 | 90.005205 | 84.748217 | 82.40602
7.114 | 96.067242 | 89.998706 | 84.741539 | 82.401254
7.116 | 96.061138 | 89.992433 | 84.735257 | 82.396941
7.118 | 96.055662 | 89.986559 | 84.729708 | 82.393385
7.12 | 96.050769 | 89.981267 | 84.725251 | 82.390911
7.122 | 96.046595 | 89.976742 | 84.722245 | 82.389841
7.124 | 96.043427 | 89.973168 | 84.72106 | 82.390537
7.126 | 96.041136 | 89.970512 | 84.721641 | 82.392982
7.128 | 96.039192 | 89.968524 | 84.72348 | 82.396654
7.13 | 96.037663 | 89.96695 | 84.726061 | 82.401019
7.132 | 96.036287 | 89.965537 | 84.728868 | 82.405543
7.134 | 96.034622 | 89.964139 | 84.731623 | 82.409939
7.136 | 96.032799 | 89.962969 | 84.734792 | 82.414688
7.138 | 96.03097 | 89.962051 | 84.738372 | 82.419789
7.14 | 96.029093 | 89.961382 | 84.742312 | 82.425189
7.142 | 96.027291 | 89.960964 | 84.746558 | 82.430836
7.144 | 96.025869 | 89.960865 | 84.751208 | 82.436832
7.146 | 96.024829 | 89.961287 | 84.756691 | 82.443618
7.148 | 96.023529 | 89.961995 | 84.762563 | 82.450736
7.15 | 96.021778 | 89.962705 | 84.768283 | 82.457628
7.152 | 96.019632 | 89.963134 | 84.773312 | 82.463738
7.154 | 96.016837 | 89.963064 | 84.777238 | 82.468641
7.156 | 96.013402 | 89.962749 | 84.780563 | 82.47285
7.158 | 96.00947 | 89.962214 | 84.783318 | 82.476402
7.16 | 96.005207 | 89.961409 | 84.785387 | 82.47918
7.162 | 96.000461 | 89.960282 | 84.78665 | 82.481065
7.164 | 95.994826 | 89.958776 | 84.786972 | 82.481916
7.166 | 95.988176 | 89.956808 | 84.78612 | 82.481459
7.168 | 95.980979 | 89.954472 | 84.784341 | 82.479969
7.17 | 95.973529 | 89.951905 | 84.781991 | 82.477852
7.172 | 95.965722 | 89.94924 | 84.779424 | 82.475514
7.174 | 95.957939 | 89.946608 | 84.77698 | 82.473344
7.176 | 95.950317 | 89.943947 | 84.774492 | 82.47116
7.178 | 95.942607 | 89.941196 | 84.771805 | 82.468781
7.18 | 95.934582 | 89.938365 | 84.768946 | 82.466226
7.182 | 95.926295 | 89.935461 | 84.765938 | 82.463509
7.184 | 95.917886 | 89.932494 | 84.762807 | 82.460649
7.186 | 95.909362 | 89.929363 | 84.759296 | 82.457339
7.188 | 95.900754 | 89.926072 | 84.755414 | 82.453599
7.19 | 95.892138 | 89.922754 | 84.751502 | 82.449836
7.192 | 95.883409 | 89.919543 | 84.747899 | 82.446455
7.194 | 95.875003 | 89.91657 | 84.744944 | 82.443862
7.196 | 95.867243 | 89.913873 | 84.742721 | 82.442168
7.198 | 95.859942 | 89.91135 | 84.740958 | 82.441055
7.2 | 95.852976 | 89.908981 | 84.739633 | 82.440476
7.202 | 95.846372 | 89.906752 | 84.738731 | 82.440389
7.204 | 95.840057 | 89.904644 | 84.738233 | 82.440753
7.206 | 95.833913 | 89.902679 | 84.738204 | 82.441634
7.208 | 95.827977 | 89.900918 | 84.738778 | 82.443211
7.21 | 95.82238 | 89.899289 | 84.73977 | 82.445262
7.212 | 95.817231 | 89.897709 | 84.740974 | 82.447543
7.214 | 95.812363 | 89.896097 | 84.742186 | 82.449808
7.216 | 95.807527 | 89.894396 | 84.743259 | 82.451876
7.218 | 95.802721 | 89.89269 | 84.744379 | 82.453961
7.22 | 95.798192 | 89.890977 | 84.745562 | 82.456093
7.222 | 95.794138 | 89.889232 | 84.746776 | 82.458248
7.224 | 95.790417 | 89.887431 | 84.747989 | 82.4604
7.226 | 95.786781 | 89.885557 | 84.749186 | 82.462549
7.228 | 95.783216 | 89.883688 | 84.750583 | 82.464968
7.23 | 95.779766 | 89.881797 | 84.752082 | 82.467523
7.232 | 95.776448 | 89.879812 | 84.753458 | 82.469915
7.234 | 95.773262 | 89.877661 | 84.754489 | 82.47185
7.236 | 95.770087 | 89.875273 | 84.754951 | 82.473032
7.238 | 95.766882 | 89.872647 | 84.754831 | 82.473432
7.24 | 95.763679 | 89.869832 | 84.754278 | 82.473245
7.242 | 95.760469 | 89.866842 | 84.753357 | 82.472577
7.244 | 95.757227 | 89.863695 | 84.752131 | 82.471531
7.246 | 95.754057 | 89.860405 | 84.750664 | 82.470211
7.248 | 95.751064 | 89.856922 | 84.748908 | 82.46854
7.25 | 95.748192 | 89.853182 | 84.746751 | 82.466334
7.252 | 95.745315 | 89.849299 | 84.744327 | 82.463811
7.254 | 95.742414 | 89.845392 | 84.741778 | 82.461201
7.256 | 95.739515 | 89.841578 | 84.739247 | 82.458731
7.258 | 95.736618 | 89.837943 | 84.736822 | 82.456554
7.26 | 95.733722 | 89.834391 | 84.734345 | 82.454452
7.262 | 95.730828 | 89.830897 | 84.731832 | 82.452413
7.264 | 95.727935 | 89.827454 | 84.729331 | 82.450468
7.266 | 95.725044 | 89.824054 | 84.726888 | 82.448649
7.268 | 95.722155 | 89.820681 | 84.724535 | 82.446966
7.27 | 95.719267 | 89.817236 | 84.722092 | 82.445142
7.272 | 95.716381 | 89.813779 | 84.719623 | 82.443304
7.274 | 95.713496 | 89.810423 | 84.717297 | 82.441738
7.276 | 95.710613 | 89.807287 | 84.715286 | 82.44073
7.278 | 95.707731 | 89.804485 | 84.713757 | 82.440563
7.28 | 95.704852 | 89.80205 | 84.712766 | 82.441348
7.282 | 95.701973 | 89.799904 | 84.712194 | 82.442889
7.284 | 95.699097 | 89.79799 | 84.711956 | 82.445015
7.286 | 95.696221 | 89.796256 | 84.711967 | 82.447557
7.288 | 95.693348 | 89.794648 | 84.712143 | 82.450345
7.29 | 95.690476 | 89.793161 | 84.712472 | 82.453349
7.292 | 95.687605 | 89.791887 | 84.713087 | 82.456821
7.294 | 95.684737 | 89.790768 | 84.713912 | 82.460628
7.296 | 95.681869 | 89.789736 | 84.714855 | 82.464611
7.298 | 95.679004 | 89.788721 | 84.715826 | 82.468609
7.3 | 95.676146 | 89.787669 | 84.716748 | 82.472495
7.302 | 95.673326 | 89.786661 | 84.717711 | 82.47646
7.304 | 95.67045 | 89.785696 | 84.718726 | 82.4805
7.306 | 95.667392 | 89.784736 | 84.719764 | 82.484526
7.308 | 95.664189 | 89.783744 | 84.720793 | 82.488446
7.31 | 95.661075 | 89.782682 | 84.721784 | 82.49217
7.312 | 95.658204 | 89.781617 | 84.722854 | 82.495894
7.314 | 95.655408 | 89.780575 | 84.724024 | 82.499675
7.316 | 95.652451 | 89.779473 | 84.725142 | 82.503275
7.318 | 95.649282 | 89.77823 | 84.72606 | 82.506456
7.32 | 95.646119 | 89.776763 | 84.72663 | 82.508979
7.322 | 95.643158 | 89.775002 | 84.726731 | 82.510651
7.324 | 95.640333 | 89.772974 | 84.726428 | 82.51157
7.326 | 95.637522 | 89.770754 | 84.725835 | 82.511925
7.328 | 95.63468 | 89.768416 | 84.725063 | 82.511901
7.33 | 95.631839 | 89.766033 | 84.724223 | 82.511685
7.332 | 95.629 | 89.763669 | 84.72341 | 82.511435
7.334 | 95.626162 | 89.761229 | 84.722486 | 82.510939
7.336 | 95.623326 | 89.758714 | 84.721448 | 82.510184
7.338 | 95.620476 | 89.756173 | 84.720369 | 82.509271
7.34 | 95.617604 | 89.753659 | 84.719323 | 82.508304
7.342 | 95.614818 | 89.751223 | 84.718384 | 82.507385
7.344 | 95.612233 | 89.748837 | 84.71752 | 82.506454
7.346 | 95.609748 | 89.746448 | 84.716658 | 82.505404
7.348 | 95.607127 | 89.744105 | 84.715857 | 82.504342
7.35 | 95.604245 | 89.741861 | 84.715174 | 82.503377
7.352 | 95.601375 | 89.739766 | 84.714668 | 82.502619
7.354 | 95.598848 | 89.737837 | 84.714357 | 82.502106
7.356 | 95.596648 | 89.735965 | 84.714106 | 82.501599
7.358 | 95.594439 | 89.734203 | 84.713984 | 82.501215
7.36 | 95.591966 | 89.732629 | 84.714091 | 82.501125
7.362 | 95.589371 | 89.731323 | 84.714528 | 82.501503
7.364 | 95.586884 | 89.730364 | 84.715396 | 82.50252
7.366 | 95.584556 | 89.729881 | 84.716835 | 82.504337
7.368 | 95.582334 | 89.729794 | 84.71875 | 82.506807
7.37 | 95.58023 | 89.729924 | 84.720938 | 82.509677
7.372 | 95.578301 | 89.730092 | 84.7232 | 82.512697
7.374 | 95.576364 | 89.73012 | 84.725336 | 82.515618
7.376 | 95.57425 | 89.729934 | 84.72726 | 82.518333
7.378 | 95.572025 | 89.729732 | 84.729192 | 82.521117
7.38 | 95.569698 | 89.729486 | 84.731104 | 82.523933
7.382 | 95.567239 | 89.729145 | 84.732945 | 82.526718
7.384 | 95.564684 | 89.728661 | 84.734668 | 82.529409
7.386 | 95.562148 | 89.727991 | 84.736231 | 82.531952
7.388 | 95.559671 | 89.727269 | 84.737786 | 82.534534
7.39 | 95.557159 | 89.726472 | 84.739303 | 82.537119
7.392 | 95.554515 | 89.725487 | 84.740649 | 82.539546
7.394 | 95.55176 | 89.724204 | 84.74169 | 82.541653
7.396 | 95.548904 | 89.72251 | 84.742293 | 82.54328
7.398 | 95.545948 | 89.720406 | 84.742456 | 82.544423
7.4 | 95.542891 | 89.718045 | 84.742354 | 82.545295
7.402 | 95.539735 | 89.715347 | 84.741901 | 82.545791
7.404 | 95.536546 | 89.712222 | 84.741 | 82.545793
7.406 | 95.53323 | 89.708579 | 84.739554 | 82.545184
7.408 | 95.529567 | 89.704321 | 84.737457 | 82.543836
7.41 | 95.52549 | 89.699304 | 84.734536 | 82.541556
7.412 | 95.521197 | 89.69367 | 84.730953 | 82.538532
7.414 | 95.516858 | 89.687633 | 84.726957 | 82.535048
7.416 | 95.51241 | 89.681407 | 84.722796 | 82.531386
7.418 | 95.507933 | 89.675207 | 84.71872 | 82.52783
7.42 | 95.503518 | 89.669097 | 84.714797 | 82.52445
7.422 | 95.499119 | 89.662879 | 84.710789 | 82.520965
7.424 | 95.494625 | 89.65655 | 84.706707 | 82.517405
7.426 | 95.490003 | 89.650119 | 84.702571 | 82.513812
7.428 | 95.485284 | 89.643591 | 84.698403 | 82.510226
7.43 | 95.480462 | 89.636958 | 84.694205 | 82.506666
7.432 | 95.475507 | 89.630008 | 84.689749 | 82.502866
7.434 | 95.470494 | 89.622841 | 84.685134 | 82.498929
7.436 | 95.465505 | 89.615677 | 84.680585 | 82.495108
7.438 | 95.460499 | 89.60873 | 84.676325 | 82.491651
7.44 | 95.45556 | 89.602216 | 84.672576 | 82.488809
7.442 | 95.450782 | 89.596199 | 84.669396 | 82.486641
7.444 | 95.446122 | 89.590446 | 84.66654 | 82.484863
7.446 | 95.441475 | 89.584989 | 84.664053 | 82.483538
7.448 | 95.436766 | 89.579877 | 84.661995 | 82.482748
7.45 | 95.432067 | 89.575155 | 84.660425 | 82.48257
7.452 | 95.427484 | 89.570872 | 84.65941 | 82.483093
7.454 | 95.423062 | 89.56713 | 84.659124 | 82.484537
7.456 | 95.418709 | 89.563857 | 84.65946 | 82.486764
7.458 | 95.414339 | 89.56092 | 84.660197 | 82.489492
7.46 | 95.409992 | 89.558185 | 84.661114 | 82.492441
7.462 | 95.405593 | 89.555519 | 84.661993 | 82.495332
7.464 | 95.401063 | 89.55285 | 84.662712 | 82.498018
7.466 | 95.396431 | 89.550312 | 84.663482 | 82.500782
7.468 | 95.391704 | 89.547912 | 84.664325 | 82.503634
7.47 | 95.386855 | 89.545642 | 84.665241 | 82.506554
7.472 | 95.381906 | 89.543497 | 84.66623 | 82.509523
7.474 | 95.37696 | 89.54147 | 84.667294 | 82.512523
7.476 | 95.372079 | 89.539703 | 84.668639 | 82.515789
7.478 | 95.367185 | 89.538188 | 84.670248 | 82.519312
7.48 | 95.362185 | 89.536761 | 84.671876 | 82.522825
7.482 | 95.357145 | 89.535257 | 84.673283 | 82.526059
7.484 | 95.351936 | 89.533514 | 84.674226 | 82.528746
7.486 | 95.34636 | 89.531411 | 84.674521 | 82.530686
7.488 | 95.340411 | 89.529105 | 84.674362 | 82.532115
7.49 | 95.334288 | 89.526623 | 84.673821 | 82.533094
7.492 | 95.328177 | 89.523953 | 84.672916 | 82.533624
7.494 | 95.322024 | 89.521082 | 84.671667 | 82.533707
7.496 | 95.315622 | 89.517997 | 84.670095 | 82.533341
7.498 | 95.308788 | 89.514666 | 84.668126 | 82.532424
7.5 | 95.301649 | 89.51108 | 84.665694 | 82.53089
7.502 | 95.294513 | 89.507291 | 84.662925 | 82.528911
7.504 | 95.287432 | 89.503351 | 84.659949 | 82.52666
7.506 | 95.280367 | 89.499311 | 84.656894 | 82.524312
7.508 | 95.273424 | 89.495219 | 84.65388 | 82.522028
7.51 | 95.266673 | 89.491038 | 84.650825 | 82.519692
7.512 | 95.259958 | 89.486748 | 84.647671 | 82.51723
7.514 | 95.253082 | 89.482354 | 84.644426 | 82.514653
7.516 | 95.246023 | 89.477864 | 84.641095 | 82.511976
7.518 | 95.238969 | 89.473284 | 84.637685 | 82.50921
7.52 | 95.23207 | 89.468598 | 84.634153 | 82.506301
7.522 | 95.225257 | 89.46375 | 84.630362 | 82.503066
7.524 | 95.218609 | 89.45879 | 84.626445 | 82.499677
7.526 | 95.212212 | 89.453784 | 84.62256 | 82.496344
7.528 | 95.206026 | 89.448792 | 84.618863 | 82.493275
7.53 | 95.199949 | 89.44388 | 84.615513 | 82.490676
7.532 | 95.193882 | 89.439056 | 84.612538 | 82.488583
7.534 | 95.187911 | 89.434271 | 84.609815 | 82.48683
7.536 | 95.182237 | 89.429511 | 84.607304 | 82.485371
7.538 | 95.176936 | 89.424764 | 84.604969 | 82.484163
7.54 | 95.171906 | 89.420018 | 84.60277 | 82.483162
7.542 | 95.167059 | 89.415262 | 84.600676 | 82.482332
7.544 | 95.162492 | 89.410522 | 84.598761 | 82.481814
7.546 | 95.158022 | 89.405797 | 84.597019 | 82.481578
7.548 | 95.15338 | 89.401068 | 84.595402 | 82.481514
7.55 | 95.148608 | 89.396316 | 84.593858 | 82.481509
7.552 | 95.143745 | 89.391522 | 84.59234 | 82.481453
7.554 | 95.138791 | 89.386673 | 84.59082 | 82.481274
7.556 | 95.133745 | 89.381782 | 84.589367 | 82.481091
7.558 | 95.128609 | 89.376856 | 84.587971 | 82.480912
7.56 | 95.123364 | 89.371901 | 84.586606 | 82.480725
7.562 | 95.118009 | 89.366924 | 84.585247 | 82.480518
7.564 | 95.112638 | 89.361932 | 84.583871 | 82.480278
7.566 | 95.1074 | 89.356935 | 84.582518 | 82.48009
7.568 | 95.1022 | 89.351936 | 84.581248 | 82.48003
7.57 | 95.096654 | 89.346919 | 84.579983 | 82.479955
7.572 | 95.090586 | 89.341863 | 84.578644 | 82.479719
7.574 | 95.084154 | 89.336751 | 84.577152 | 82.479176
7.576 | 95.077454 | 89.331565 | 84.575429 | 82.478184
7.578 | 95.070539 | 89.326285 | 84.573474 | 82.47672
7.58 | 95.063334 | 89.320925 | 84.571341 | 82.474889
7.582 | 95.055741 | 89.315516 | 84.569066 | 82.472777
7.584 | 95.047692 | 89.310089 | 84.566686 | 82.470467
7.586 | 95.039335 | 89.304674 | 84.564236 | 82.468044
7.588 | 95.030842 | 89.299291 | 84.561744 | 82.46557
7.59 | 95.022164 | 89.293873 | 84.559137 | 82.462887
7.592 | 95.013345 | 89.288435 | 84.556429 | 82.460017
7.594 | 95.004461 | 89.28302 | 84.55366 | 82.457052
7.596 | 94.995468 | 89.277667 | 84.550873 | 82.454081
7.598 | 94.986439 | 89.27242 | 84.54811 | 82.451193
7.6 | 94.977449 | 89.267307 | 84.545388 | 82.448436
7.602 | 94.968469 | 89.262296 | 84.542646 | 82.445698
7.604 | 94.959494 | 89.257372 | 84.539898 | 82.442989
7.606 | 94.950524 | 89.252522 | 84.537167 | 82.440332
7.608 | 94.941558 | 89.247734 | 84.534478 | 82.43775
7.61 | 94.932598 | 89.242997 | 84.531853 | 82.435267
7.612 | 94.923597 | 89.238287 | 84.529269 | 82.432822
7.614 | 94.914578 | 89.233598 | 84.526676 | 82.430332
7.616 | 94.905726 | 89.228965 | 84.524123 | 82.427911
7.618 | 94.897097 | 89.224423 | 84.521665 | 82.425674
7.62 | 94.888651 | 89.220005 | 84.519352 | 82.42374
7.622 | 94.88048 | 89.215749 | 84.517239 | 82.422225
7.624 | 94.872645 | 89.211694 | 84.515367 | 82.421188
7.626 | 94.865078 | 89.207819 | 84.513702 | 82.420546
7.628 | 94.85769 | 89.204065 | 84.512179 | 82.420201
7.63 | 94.850494 | 89.200374 | 84.510733 | 82.420053
7.632 | 94.843469 | 89.196687 | 84.509301 | 82.420003
7.634 | 94.836525 | 89.192951 | 84.507824 | 82.419959
7.636 | 94.829688 | 89.189234 | 84.506385 | 82.420041
7.638 | 94.822923 | 89.185555 | 84.505003 | 82.420283
7.64 | 94.816141 | 89.18188 | 84.503632 | 82.420619
7.642 | 94.809346 | 89.178175 | 84.502226 | 82.420988
7.644 | 94.802555 | 89.174405 | 84.500739 | 82.421325
7.646 | 94.795772 | 89.170545 | 84.499135 | 82.421585
7.648 | 94.789027 | 89.166659 | 84.497475 | 82.421884
7.65 | 94.782249 | 89.162739 | 84.495762 | 82.422208
7.652 | 94.775358 | 89.158751 | 84.493974 | 82.422494
7.654 | 94.768369 | 89.154661 | 84.492088 | 82.42268
7.656 | 94.761296 | 89.150434 | 84.49008 | 82.422703
7.658 | 94.754138 | 89.146057 | 84.487948 | 82.422539
7.66 | 94.746894 | 89.1416 | 84.485763 | 82.42233
7.662 | 94.739566 | 89.137041 | 84.48349 | 82.422026
7.664 | 94.732189 | 89.132341 | 84.481079 | 82.421542
7.666 | 94.724808 | 89.12746 | 84.478479 | 82.420793
7.668 | 94.71718 | 89.122359 | 84.47564 | 82.419695
7.67 | 94.709087 | 89.116989 | 84.472509 | 82.418164
7.672 | 94.700607 | 89.111334 | 84.469077 | 82.416199
7.674 | 94.691838 | 89.10546 | 84.465414 | 82.413905
7.676 | 94.682795 | 89.09944 | 84.461595 | 82.411388
7.678 | 94.673435 | 89.093349 | 84.457691 | 82.408754
7.68 | 94.664008 | 89.087258 | 84.453775 | 82.40611
7.682 | 94.654709 | 89.081189 | 84.449858 | 82.40348
7.684 | 94.645439 | 89.075059 | 84.445844 | 82.40073
7.686 | 94.636105 | 89.068876 | 84.441759 | 82.397887
7.688 | 94.626676 | 89.06265 | 84.437636 | 82.394985
7.69 | 94.617176 | 89.056393 | 84.43351 | 82.392056
7.692 | 94.607522 | 89.050115 | 84.429412 | 82.389133
7.694 | 94.597621 | 89.043785 | 84.425317 | 82.386171
7.696 | 94.587527 | 89.037366 | 84.421165 | 82.383092
7.698 | 94.577416 | 89.03091 | 84.417007 | 82.379982
7.7 | 94.567375 | 89.024473 | 84.412899 | 82.376928
7.702 | 94.557341 | 89.01811 | 84.408897 | 82.374018
7.704 | 94.547312 | 89.011875 | 84.405054 | 82.371341
7.706 | 94.537262 | 89.005739 | 84.401341 | 82.368852
7.708 | 94.527213 | 88.999636 | 84.397692 | 82.366446
7.71 | 94.517249 | 88.99361 | 84.394151 | 82.36419
7.712 | 94.507408 | 88.987703 | 84.390761 | 82.362147
7.714 | 94.497658 | 88.981959 | 84.387565 | 82.360383
7.716 | 94.487999 | 88.976421 | 84.384606 | 82.358962
7.718 | 94.478459 | 88.971128 | 84.381927 | 82.357976
7.72 | 94.469012 | 88.966053 | 84.379502 | 82.357396
7.722 | 94.45957 | 88.961143 | 84.377273 | 82.357097
7.724 | 94.450104 | 88.956342 | 84.375179 | 82.356954
7.726 | 94.440643 | 88.951598 | 84.373161 | 82.356843
7.728 | 94.431188 | 88.946855 | 84.37116 | 82.35664
7.73 | 94.421708 | 88.942139 | 84.3692 | 82.356373
7.732 | 94.412234 | 88.937494 | 84.367332 | 82.356144
7.734 | 94.402853 | 88.932905 | 84.36554 | 82.355947
7.736 | 94.393647 | 88.928355 | 84.363806 | 82.355777
7.738 | 94.384527 | 88.923828 | 84.362116 | 82.355628
7.74 | 94.375322 | 88.919308 | 84.360452 | 82.355495
7.742 | 94.365923 | 88.914842 | 84.358876 | 82.355482
7.744 | 94.35645 | 88.910445 | 84.357404 | 82.355603
7.746 | 94.347072 | 88.90607 | 84.355974 | 82.355741
7.748 | 94.337897 | 88.90167 | 84.354521 | 82.35578
7.75 | 94.328805 | 88.897196 | 84.352982 | 82.355603
7.752 | 94.319628 | 88.892601 | 84.351293 | 82.355096
7.754 | 94.310317 | 88.887906 | 84.34949 | 82.354299
7.756 | 94.300927 | 88.883151 | 84.347624 | 82.353308
7.758 | 94.291458 | 88.878323 | 84.345674 | 82.352106
7.76 | 94.28188 | 88.873414 | 84.343619 | 82.350677
7.762 | 94.272224 | 88.868412 | 84.341438 | 82.349007
7.764 | 94.262575 | 88.863308 | 84.339111 | 82.347081
7.766 | 94.252959 | 88.858063 | 84.336589 | 82.344816
7.768 | 94.243347 | 88.85268 | 84.33388 | 82.342212
7.77 | 94.23374 | 88.847205 | 84.331046 | 82.339369
7.772 | 94.224167 | 88.841686 | 84.328151 | 82.336386
7.774 | 94.214598 | 88.836169 | 84.325257 | 82.333361
7.776 | 94.204953 | 88.830701 | 84.322426 | 82.330394
7.778 | 94.195174 | 88.825268 | 84.319646 | 82.32746
7.78 | 94.185313 | 88.819828 | 84.316863 | 82.32447
7.782 | 94.175454 | 88.81439 | 84.314081 | 82.32144
7.784 | 94.165604 | 88.808964 | 84.311305 | 82.318384
7.786 | 94.155754 | 88.803562 | 84.308541 | 82.315318
7.788 | 94.145987 | 88.798193 | 84.305794 | 82.312258
7.79 | 94.136387 | 88.792823 | 84.303026 | 82.309126
7.792 | 94.12689 | 88.787427 | 84.300213 | 82.305868
7.794 | 94.117332 | 88.782049 | 84.297407 | 82.302589
7.796 | 94.107587 | 88.776736 | 84.294659 | 82.299398
7.798 | 94.097744 | 88.771533 | 84.292019 | 82.296402
7.8 | 94.087965 | 88.766486 | 84.289538 | 82.293706
7.802 | 94.078359 | 88.761607 | 84.287225 | 82.291336
7.804 | 94.068855 | 88.75685 | 84.285028 | 82.289187
7.806 | 94.059372 | 88.752209 | 84.282945 | 82.287247
7.808 | 94.04984 | 88.74768 | 84.280976 | 82.285505
7.81 | 94.040297 | 88.743257 | 84.279121 | 82.283951
7.812 | 94.030821 | 88.738934 | 84.277379 | 82.282574
7.814 | 94.021483 | 88.734749 | 84.275799 | 82.281424
7.816 | 94.012252 | 88.730759 | 84.274449 | 82.280587
7.818 | 94.003049 | 88.726895 | 84.273239 | 82.279964
7.82 | 93.993803 | 88.723081 | 84.272075 | 82.27945
7.822 | 93.984536 | 88.719243 | 84.270859 | 82.27894
7.824 | 93.975328 | 88.715305 | 84.269499 | 82.278328
7.826 | 93.966238 | 88.711231 | 84.267944 | 82.277558
7.828 | 93.95724 | 88.707111 | 84.266303 | 82.276745
7.83 | 93.948327 | 88.702946 | 84.264584 | 82.275902
7.832 | 93.9395 | 88.698726 | 84.262781 | 82.275029
7.834 | 93.930758 | 88.694443 | 84.26089 | 82.274126
7.836 | 93.922102 | 88.690085 | 84.258907 | 82.273193
7.838 | 93.913531 | 88.685664 | 84.256846 | 82.272256
7.84 | 93.905046 | 88.681266 | 84.254794 | 82.271428
7.842 | 93.896645 | 88.67684 | 84.252695 | 82.270628
7.844 | 93.88833 | 88.672312 | 84.250471 | 82.269749
7.846 | 93.880099 | 88.667608 | 84.248043 | 82.268683
7.848 | 93.871953 | 88.662656 | 84.245332 | 82.267322
7.85 | 93.863896 | 88.657387 | 84.242268 | 82.26557
7.852 | 93.855956 | 88.65183 | 84.238883 | 82.263484
7.854 | 93.848074 | 88.646032 | 84.235224 | 82.261124
7.856 | 93.840174 | 88.640025 | 84.231327 | 82.258525
7.858 | 93.832229 | 88.633846 | 84.227225 | 82.255722
7.86 | 93.824307 | 88.627528 | 84.222954 | 82.252747
7.862 | 93.816485 | 88.621101 | 84.218541 | 82.249632
7.864 | 93.808799 | 88.614442 | 84.213806 | 82.246209
7.866 | 93.801184 | 88.607551 | 84.208763 | 82.242489
7.868 | 93.793565 | 88.600527 | 84.20356 | 82.238609
7.87 | 93.785956 | 88.593464 | 84.198349 | 82.234702
7.872 | 93.778347 | 88.586461 | 84.193278 | 82.230905
7.874 | 93.77066 | 88.579612 | 84.188497 | 82.227352
7.876 | 93.76287 | 88.572884 | 84.183965 | 82.224005
7.878 | 93.755005 | 88.566189 | 84.17955 | 82.220744
7.88 | 93.747065 | 88.559545 | 84.175264 | 82.217582
7.882 | 93.739028 | 88.552972 | 84.171122 | 82.214534
7.884 | 93.730905 | 88.546488 | 84.167138 | 82.211614
7.886 | 93.722772 | 88.540113 | 84.163326 | 82.208836
7.888 | 93.714693 | 88.533785 | 84.159606 | 82.206125
7.89 | 93.706638 | 88.527403 | 84.155858 | 82.203367
7.892 | 93.69853 | 88.521078 | 84.152224 | 82.200697
7.894 | 93.690329 | 88.514929 | 84.148857 | 82.198256
7.896 | 93.682074 | 88.509073 | 84.145908 | 82.196187
7.898 | 93.673696 | 88.503628 | 84.143526 | 82.19463
7.9 | 93.665135 | 88.498686 | 84.141832 | 82.193697
7.902 | 93.656415 | 88.494169 | 84.140736 | 82.193298
7.904 | 93.647543 | 88.490014 | 84.140149 | 82.193355
7.906 | 93.638506 | 88.48617 | 84.139997 | 82.1938
7.908 | 93.629256 | 88.482583 | 84.140203 | 82.194569
7.91 | 93.619913 | 88.479203 | 84.140691 | 82.195595
7.912 | 93.610626 | 88.475989 | 84.141407 | 82.196828
7.914 | 93.601436 | 88.473068 | 84.142553 | 82.198445
7.916 | 93.592213 | 88.470431 | 84.144109 | 82.200426
7.918 | 93.582805 | 88.468002 | 84.145948 | 82.202666
7.92 | 93.573115 | 88.465708 | 84.147943 | 82.205055
7.922 | 93.563302 | 88.463473 | 84.14997 | 82.207488
7.924 | 93.553589 | 88.461224 | 84.151904 | 82.209858
7.926 | 93.544062 | 88.459008 | 84.153817 | 82.21224
7.928 | 93.534617 | 88.456891 | 84.155817 | 82.214728
7.93 | 93.525182 | 88.454844 | 84.157866 | 82.217275
7.932 | 93.515744 | 88.452839 | 84.159927 | 82.219836
7.934 | 93.506321 | 88.450849 | 84.161964 | 82.222364
7.936 | 93.49684 | 88.448847 | 84.16394 | 82.224813
7.938 | 93.487207 | 88.446877 | 84.165933 | 82.227237
7.94 | 93.477441 | 88.445051 | 84.168116 | 82.229788
7.942 | 93.467755 | 88.443272 | 84.170331 | 82.232347
7.944 | 93.458332 | 88.441436 | 84.172404 | 82.23478
7.946 | 93.449109 | 88.439439 | 84.174163 | 82.236957
7.948 | 93.440005 | 88.437175 | 84.175435 | 82.238745
7.95 | 93.430948 | 88.434552 | 84.176063 | 82.240028
7.952 | 93.421931 | 88.431605 | 84.176094 | 82.240855
7.954 | 93.413024 | 88.428408 | 84.175654 | 82.241315
7.956 | 93.404299 | 88.425023 | 84.174863 | 82.241486
7.958 | 93.395809 | 88.421515 | 84.173838 | 82.241444
7.96 | 93.387445 | 88.417946 | 84.172697 | 82.241267
7.962 | 93.379061 | 88.414379 | 84.171554 | 82.24103
7.964 | 93.370579 | 88.410745 | 84.170317 | 82.24064
7.966 | 93.362108 | 88.407001 | 84.168902 | 82.240045
7.968 | 93.353792 | 88.403183 | 84.167345 | 82.239297
7.97 | 93.345736 | 88.399327 | 84.165682 | 82.238453
7.972 | 93.337851 | 88.395469 | 84.16395 | 82.237564
7.974 | 93.329997 | 88.391644 | 84.162184 | 82.236685
7.976 | 93.322084 | 88.387841 | 84.160355 | 82.235803
7.978 | 93.314171 | 88.383991 | 84.158365 | 82.234819
7.98 | 93.306261 | 88.380128 | 84.156282 | 82.233777
7.982 | 93.298346 | 88.376293 | 84.154183 | 82.232733
7.984 | 93.290407 | 88.372525 | 84.152143 | 82.231739
7.986 | 93.282509 | 88.368864 | 84.150236 | 82.230848
7.988 | 93.274726 | 88.365334 | 84.148511 | 82.23009
7.99 | 93.267094 | 88.361835 | 84.146792 | 82.229318
7.992 | 93.259496 | 88.358384 | 84.145104 | 82.228559
7.994 | 93.251792 | 88.355032 | 84.143532 | 82.227897
7.996 | 93.243982 | 88.351833 | 84.142165 | 82.227416
7.998 | 93.236101 | 88.348838 | 84.141091 | 82.227198
8 | 93.228149 | 88.346099 | 84.140396 | 82.227325
8.001999 | 93.220101 | 88.343648 | 84.140129 | 82.227845
8.004 | 93.211978 | 88.341448 | 84.140231 | 82.2287
8.006 | 93.20385 | 88.33945 | 84.140622 | 82.229816
8.007999 | 93.195739 | 88.337607 | 84.141224 | 82.231117
8.01 | 93.187616 | 88.335871 | 84.141957 | 82.232531
8.012 | 93.179547 | 88.334193 | 84.142745 | 82.233983
8.013999 | 93.171598 | 88.33255 | 84.143542 | 82.235433
8.016 | 93.163758 | 88.33101 | 84.144442 | 82.236973
8.018 | 93.15596 | 88.329571 | 84.145455 | 82.23861
8.02 | 93.148141 | 88.328218 | 84.146577 | 82.240335
8.022 | 93.140314 | 88.32694 | 84.147802 | 82.242138
8.024 | 93.132492 | 88.325723 | 84.149126 | 82.244012
8.026 | 93.124671 | 88.324555 | 84.150547 | 82.245948
8.028 | 93.116795 | 88.323483 | 84.152139 | 82.248015
8.03 | 93.108934 | 88.322509 | 84.153894 | 82.250209
8.032 | 93.101225 | 88.321599 | 84.155748 | 82.252474
8.033999 | 93.093744 | 88.32072 | 84.157638 | 82.254756
8.036 | 93.086424 | 88.319837 | 84.159498 | 82.256999
8.038 | 93.079195 | 88.318915 | 84.161267 | 82.259147
8.039999 | 93.072011 | 88.317955 | 84.162936 | 82.261193
8.042 | 93.064902 | 88.317017 | 84.164614 | 82.263228
8.044 | 93.057869 | 88.316081 | 84.166271 | 82.265229
8.045999 | 93.050898 | 88.315123 | 84.16787 | 82.267168
8.048 | 93.043945 | 88.314118 | 84.169373 | 82.269014
8.05 | 93.037122 | 88.313039 | 84.170743 | 82.270738
8.052 | 93.03056 | 88.311862 | 84.17194 | 82.272311
8.054 | 93.024282 | 88.310588 | 84.172941 | 82.273707
8.056 | 93.018214 | 88.309236 | 84.173782 | 82.274954
8.058 | 93.012289 | 88.307822 | 84.174507 | 82.276096
8.06 | 93.006536 | 88.306364 | 84.175164 | 82.277173
8.062 | 93.000943 | 88.304877 | 84.175799 | 82.278227
8.064 | 92.995375 | 88.30338 | 84.176456 | 82.279301
8.065999 | 92.98975 | 88.301872 | 84.177146 | 82.280401
8.068 | 92.984122 | 88.300328 | 84.177803 | 82.281469
8.07 | 92.978498 | 88.298754 | 84.178437 | 82.282513
8.071999 | 92.972868 | 88.297159 | 84.17906 | 82.283546
8.074 | 92.967213 | 88.295551 | 84.179684 | 82.28458
8.076 | 92.961588 | 88.293937 | 84.180322 | 82.285627
8.077999 | 92.956057 | 88.292326 | 84.180983 | 82.286697
8.08 | 92.950647 | 88.290691 | 84.181625 | 82.287732
8.082 | 92.945303 | 88.289033 | 84.182248 | 82.288737
8.084 | 92.939957 | 88.287367 | 84.182882 | 82.289752
8.086 | 92.934612 | 88.285711 | 84.183554 | 82.290819
8.088 | 92.929277 | 88.284079 | 84.184293 | 82.291978
8.09 | 92.923888 | 88.28249 | 84.185129 | 82.29327
8.092 | 92.9184 | 88.280949 | 84.186064 | 82.294707
8.094 | 92.91284 | 88.279438 | 84.187051 | 82.296228
8.096 | 92.907212 | 88.277954 | 84.1881 | 82.29784
8.097999 | 92.901521 | 88.276497 | 84.189228 | 82.299555
8.1 | 92.895792 | 88.275067 | 84.190451 | 82.301385
8.102 | 92.889974 | 88.273665 | 84.191785 | 82.303343
8.103999 | 92.884002 | 88.27229 | 84.193246 | 82.30544
8.106 | 92.877843 | 88.270956 | 84.194893 | 82.307741
8.108 | 92.871549 | 88.269663 | 84.196709 | 82.310233
8.109999 | 92.865184 | 88.268396 | 84.198633 | 82.312851
8.112 | 92.85878 | 88.267146 | 84.200605 | 82.315531
8.114 | 92.85231 | 88.265899 | 84.202564 | 82.318207
8.116 | 92.845773 | 88.264643 | 84.204451 | 82.320815
8.118 | 92.839168 | 88.263373 | 84.206229 | 82.323321
8.12 | 92.832496 | 88.262107 | 84.207973 | 82.325811
8.122 | 92.825758 | 88.260844 | 84.209692 | 82.32829
8.124 | 92.818955 | 88.25958 | 84.211383 | 82.330747
8.126 | 92.812115 | 88.258311 | 84.213041 | 82.333168
8.128 | 92.805199 | 88.257034 | 84.214663 | 82.335543
8.129999 | 92.798142 | 88.255744 | 84.216245 | 82.337858
8.132 | 92.790877 | 88.254455 | 84.217835 | 82.340159
8.134 | 92.783459 | 88.253178 | 84.219458 | 82.342473
8.135999 | 92.776013 | 88.251897 | 84.221059 | 82.344755
8.138 | 92.768643 | 88.250596 | 84.222582 | 82.346956
8.14 | 92.761308 | 88.249259 | 84.223974 | 82.34903
8.141999 | 92.753941 | 88.247871 | 84.225178 | 82.350929
8.144 | 92.746479 | 88.246417 | 84.226147 | 82.352613
8.146 | 92.738878 | 88.244909 | 84.226931 | 82.354134
8.148 | 92.731242 | 88.243355 | 84.227554 | 82.35551
8.15 | 92.723694 | 88.241758 | 84.228022 | 82.356738
8.152 | 92.71634 | 88.240124 | 84.228339 | 82.357814
8.154 | 92.709076 | 88.238455 | 84.228509 | 82.358735
8.155999 | 92.701714 | 88.236757 | 84.228535 | 82.359496
8.158 | 92.694088 | 88.235022 | 84.228386 | 82.360061
8.16 | 92.686252 | 88.233232 | 84.227992 | 82.360366
8.161999 | 92.678393 | 88.231401 | 84.227416 | 82.360478
8.164 | 92.670675 | 88.229544 | 84.226728 | 82.36047
8.166 | 92.663033 | 88.227675 | 84.225996 | 82.360415
8.167999 | 92.65548 | 88.225812 | 84.225291 | 82.360389
8.17 | 92.648076 | 88.223969 | 84.224683 | 82.360463
8.172 | 92.640886 | 88.222149 | 84.224144 | 82.360602
8.173999 | 92.633846 | 88.220338 | 84.223615 | 82.360741
8.176 | 92.626833 | 88.21853 | 84.223094 | 82.360887
8.178 | 92.619752 | 88.216716 | 84.222583 | 82.361048
8.18 | 92.612645 | 88.21489 | 84.22208 | 82.361231
8.182 | 92.605578 | 88.213043 | 84.221585 | 82.361444
8.184 | 92.598602 | 88.211166 | 84.22109 | 82.361684
8.186 | 92.59168 | 88.209245 | 84.220494 | 82.361854
8.187999 | 92.584843 | 88.20729 | 84.219836 | 82.361985
8.19 | 92.578152 | 88.205321 | 84.219195 | 82.36215
8.192 | 92.571623 | 88.203358 | 84.218653 | 82.36242
8.193999 | 92.565234 | 88.201418 | 84.218287 | 82.362868
8.196 | 92.558983 | 88.199522 | 84.218177 | 82.363565
8.198 | 92.552881 | 88.197678 | 84.218372 | 82.364549
8.199999 | 92.546942 | 88.195862 | 84.218796 | 82.36574
8.202 | 92.541109 | 88.194073 | 84.219419 | 82.367119
8.204 | 92.535323 | 88.19231 | 84.220218 | 82.368681
8.206 | 92.529564 | 88.190573 | 84.22117 | 82.370417
8.208 | 92.523884 | 88.188862 | 84.222253 | 82.372318
8.21 | 92.518344 | 88.187177 | 84.223444 | 82.374379
8.212 | 92.512987 | 88.185513 | 84.224765 | 82.376643
8.214 | 92.50778 | 88.183864 | 84.226254 | 82.379147
8.216 | 92.502662 | 88.182238 | 84.227885 | 82.381838
8.218 | 92.497602 | 88.180644 | 84.229632 | 82.384657
8.219999 | 92.492659 | 88.179088 | 84.231469 | 82.387549
8.222 | 92.487737 | 88.177577 | 84.23337 | 82.39046
8.224 | 92.482718 | 88.176119 | 84.235309 | 82.393333
8.225999 | 92.477599 | 88.174704 | 84.237317 | 82.396213
8.228 | 92.472416 | 88.173327 | 84.239411 | 82.399137
8.23 | 92.467169 | 88.171992 | 84.241581 | 82.402101
8.231999 | 92.461827 | 88.170703 | 84.243814 | 82.405102
8.234 | 92.456383 | 88.169463 | 84.2461 | 82.408136
8.236 | 92.450952 | 88.168275 | 84.248427 | 82.4112
8.238 | 92.445651 | 88.167143 | 84.250796 | 82.414301
8.24 | 92.440527 | 88.166057 | 84.253286 | 82.417536
8.242 | 92.435427 | 88.165018 | 84.255873 | 82.420867
8.244 | 92.430176 | 88.16403 | 84.258502 | 82.42422
8.246 | 92.424748 | 88.163096 | 84.261117 | 82.427523
8.248 | 92.419198 | 88.162219 | 84.263665 | 82.430703
8.25 | 92.41347 | 88.161404 | 84.266091 | 82.433687
8.251999 | 92.407499 | 88.160656 | 84.268359 | 82.436425
8.254 | 92.401278 | 88.159983 | 84.27052 | 82.43898
8.256 | 92.394915 | 88.159374 | 84.272596 | 82.441385
8.257999 | 92.388525 | 88.15882 | 84.274602 | 82.443665
8.26 | 92.382134 | 88.15831 | 84.276552 | 82.445846
8.262 | 92.375678 | 88.157832 | 84.278461 | 82.447953
8.263999 | 92.369099 | 88.157375 | 84.280343 | 82.450012
8.266 | 92.362334 | 88.15694 | 84.2822 | 82.452015
8.268 | 92.355402 | 88.156543 | 84.284011 | 82.453907
8.27 | 92.348414 | 88.156179 | 84.285778 | 82.455713
8.272 | 92.341474 | 88.155847 | 84.287505 | 82.457457
8.274 | 92.33453 | 88.155543 | 84.289196 | 82.459163
8.276 | 92.327602 | 88.155262 | 84.290855 | 82.460858
8.278 | 92.320746 | 88.155001 | 84.292484 | 82.462566
8.28 | 92.313984 | 88.15477 | 84.294075 | 82.464272
8.282 | 92.30729 | 88.154578 | 84.295619 | 82.465942
8.283999 | 92.300664 | 88.154414 | 84.297125 | 82.46759
8.286 | 92.294113 | 88.154268 | 84.298605 | 82.46923
8.288 | 92.287657 | 88.154129 | 84.30007 | 82.470877
8.289999 | 92.281249 | 88.153985 | 84.301529 | 82.472543
8.292 | 92.274832 | 88.153828 | 84.302994 | 82.474244
8.294 | 92.268322 | 88.153677 | 84.30444 | 82.47593
8.295999 | 92.261802 | 88.153543 | 84.305856 | 82.477585
8.298 | 92.255439 | 88.153413 | 84.307259 | 82.479245
8.3 | 92.249348 | 88.153272 | 84.308667 | 82.480951
8.302 | 92.24344 | 88.153106 | 84.310097 | 82.48274
8.304 | 92.237754 | 88.152902 | 84.311567 | 82.48465
8.306 | 92.232347 | 88.152645 | 84.313093 | 82.48672
8.308 | 92.22727 | 88.152333 | 84.314667 | 82.488955
8.31 | 92.222449 | 88.151978 | 84.316276 | 82.491324
8.312 | 92.217771 | 88.15159 | 84.317917 | 82.493799
8.314 | 92.213181 | 88.151179 | 84.319586 | 82.496352
8.315999 | 92.208737 | 88.150756 | 84.32128 | 82.498956
8.318 | 92.204391 | 88.150331 | 84.322994 | 82.501583
8.32 | 92.20009 | 88.149914 | 84.324727 | 82.504209
8.321999 | 92.195842 | 88.149494 | 84.326486 | 82.506886
8.324 | 92.191659 | 88.149067 | 84.328271 | 82.509623
8.326 | 92.187541 | 88.148632 | 84.33008 | 82.5124
8.327999 | 92.183505 | 88.14819 | 84.331908 | 82.515195
8.33 | 92.179552 | 88.14774 | 84.333752 | 82.517988
8.332 | 92.175629 | 88.147282 | 84.335609 | 82.520758
8.334 | 92.171685 | 88.146815 | 84.337476 | 82.52349
8.336 | 92.167732 | 88.146331 | 84.339356 | 82.526228
8.338 | 92.16378 | 88.145833 | 84.341251 | 82.528973
8.34 | 92.159831 | 88.145327 | 84.343161 | 82.531709
8.342 | 92.1559 | 88.144821 | 84.345086 | 82.534419
8.344 | 92.151988 | 88.144321 | 84.347025 | 82.537084
8.346 | 92.148039 | 88.143833 | 84.34898 | 82.53969
8.347999 | 92.144009 | 88.143363 | 84.35095 | 82.542227
8.35 | 92.139936 | 88.1429 | 84.35295 | 82.544757
8.352 | 92.135791 | 88.142441 | 84.354975 | 82.547271
8.353999 | 92.131519 | 88.14199 | 84.357014 | 82.549735
8.356 | 92.127118 | 88.141551 | 84.359057 | 82.552116
8.358 | 92.122607 | 88.141127 | 84.361093 | 82.554379
8.359999 | 92.117934 | 88.140721 | 84.363114 | 82.556492
8.362 | 92.113042 | 88.140335 | 84.365108 | 82.558418
8.364 | 92.107901 | 88.139956 | 84.36707 | 82.560121
8.366 | 92.1026 | 88.139587 | 84.36901 | 82.561646
8.368 | 92.097246 | 88.139234 | 84.370943 | 82.563049
8.37 | 92.091883 | 88.138904 | 84.372881 | 82.564387
8.372 | 92.086461 | 88.138603 | 84.374838 | 82.565718
8.374 | 92.08098 | 88.138338 | 84.376827 | 82.567096
8.376 | 92.075434 | 88.138114 | 84.378859 | 82.568565
8.378 | 92.069802 | 88.137919 | 84.380912 | 82.570029
8.379999 | 92.064123 | 88.137752 | 84.382985 | 82.571477
8.382 | 92.058449 | 88.137616 | 84.385081 | 82.572935
8.384 | 92.052821 | 88.137514 | 84.387202 | 82.574423
8.385999 | 92.047211 | 88.13745 | 84.389352 | 82.575966
8.388 | 92.041566 | 88.137427 | 84.391534 | 82.577586
8.39 | 92.035827 | 88.137448 | 84.39375 | 82.579299
8.391999 | 92.029936 | 88.137509 | 84.395993 | 82.581044
8.394 | 92.024017 | 88.137608 | 84.398262 | 82.582823
8.396 | 92.018227 | 88.137745 | 84.400561 | 82.584664
8.398 | 92.012658 | 88.13792 | 84.402893 | 82.586593
8.4 | 92.007233 | 88.138134 | 84.405261 | 82.588634
8.402 | 92.001897 | 88.138386 | 84.407669 | 82.590815
8.404 | 91.996598 | 88.138676 | 84.410118 | 82.593152
8.405999 | 91.991295 | 88.138994 | 84.412601 | 82.595568
8.408 | 91.98607 | 88.139344 | 84.415118 | 82.598064
8.41 | 91.981028 | 88.139731 | 84.417672 | 82.60068
8.411999 | 91.976239 | 88.140162 | 84.420266 | 82.603454
8.414 | 91.971657 | 88.140645 | 84.422903 | 82.606425
8.416 | 91.967228 | 88.141184 | 84.425586 | 82.609631
8.417999 | 91.962902 | 88.141786 | 84.42832 | 82.613113
8.42 | 91.958658 | 88.142468 | 84.431126 | 82.616935
8.422 | 91.954541 | 88.143221 | 84.433999 | 82.621054
8.423999 | 91.950602 | 88.144028 | 84.436917 | 82.625391
8.426 | 91.946897 | 88.144873 | 84.439863 | 82.629872
8.428 | 91.943422 | 88.145741 | 84.442817 | 82.634417
8.43 | 91.940078 | 88.146616 | 84.445759 | 82.638951
8.432 | 91.936762 | 88.147481 | 84.448672 | 82.643399
8.434 | 91.933476 | 88.148349 | 84.451581 | 82.647838
8.436 | 91.930251 | 88.149232 | 84.4545 | 82.652324
8.437999 | 91.927088 | 88.150129 | 84.45742 | 82.656841
8.44 | 91.923969 | 88.151041 | 84.460331 | 82.661375
8.442 | 91.920863 | 88.151968 | 84.463224 | 82.665907
8.443999 | 91.917859 | 88.152909 | 84.466089 | 82.670424
8.446 | 91.915058 | 88.153865 | 84.468917 | 82.67491
8.448 | 91.912547 | 88.154855 | 84.471725 | 82.679427
8.449999 | 91.910242 | 88.155886 | 84.474527 | 82.684008
8.452 | 91.90799 | 88.156937 | 84.47731 | 82.688597
8.454 | 91.905658 | 88.157991 | 84.48006 | 82.693143
8.456 | 91.903278 | 88.159029 | 84.482766 | 82.697591
8.458 | 91.900913 | 88.160031 | 84.485416 | 82.701888
8.46 | 91.898611 | 88.160979 | 84.487996 | 82.705982
8.462 | 91.896431 | 88.161871 | 84.49052 | 82.709898
8.464 | 91.894341 | 88.162728 | 84.493014 | 82.713719
8.466 | 91.892243 | 88.163554 | 84.495462 | 82.717418
8.468 | 91.890039 | 88.164351 | 84.49785 | 82.720968
8.469999 | 91.887698 | 88.165122 | 84.500161 | 82.724342
8.472 | 91.88531 | 88.165871 | 84.502381 | 82.727511
8.474 | 91.882974 | 88.166601 | 84.504494 | 82.730447
8.475999 | 91.880775 | 88.16731 | 84.506461 | 82.733106
8.478 | 91.878684 | 88.167987 | 84.50824 | 82.735453
8.48 | 91.876602 | 88.168637 | 84.509887 | 82.737555
8.481999 | 91.874431 | 88.169266 | 84.511464 | 82.739477
8.484 | 91.872169 | 88.169881 | 84.513033 | 82.741288
8.486 | 91.869848 | 88.170488 | 84.514655 | 82.743057
8.488 | 91.867469 | 88.171093 | 84.516392 | 82.744849
8.49 | 91.865027 | 88.171698 | 84.518283 | 82.746708
8.492 | 91.862501 | 88.172281 | 84.520254 | 82.748531
8.494 | 91.859932 | 88.172849 | 84.522284 | 82.750309
8.496 | 91.857371 | 88.173411 | 84.524372 | 82.752051
8.498 | 91.854853 | 88.173975 | 84.526515 | 82.753765
8.5 | 91.85235 | 88.174551 | 84.528708 | 82.755462
8.501999 | 91.849814 | 88.175147 | 84.530949 | 82.757149
8.504 | 91.847197 | 88.175771 | 84.533231 | 82.758829
8.506 | 91.844484 | 88.176392 | 84.53549 | 82.760405
8.507999 | 91.841719 | 88.17701 | 84.537745 | 82.761896
8.51 | 91.83895 | 88.177641 | 84.540045 | 82.763364
8.512 | 91.836231 | 88.178299 | 84.542437 | 82.764873
8.513999 | 91.83356 | 88.179001 | 84.54497 | 82.766486
8.516 | 91.830845 | 88.179759 | 84.547691 | 82.768267
8.518 | 91.827989 | 88.18059 | 84.550649 | 82.770276
8.52 | 91.824958 | 88.181489 | 84.55382 | 82.772471
8.522 | 91.821806 | 88.182443 | 84.55716 | 82.774791
8.524 | 91.81858 | 88.183447 | 84.560666 | 82.777243
8.526 | 91.815321 | 88.1845 | 84.564334 | 82.779837
8.528 | 91.812015 | 88.185598 | 84.568162 | 82.782582
8.53 | 91.808653 | 88.186738 | 84.572147 | 82.785486
8.532 | 91.805234 | 88.187917 | 84.576284 | 82.788557
8.533999 | 91.801746 | 88.189144 | 84.580623 | 82.79183
8.536 | 91.798183 | 88.190438 | 84.585236 | 82.795335
8.538 | 91.794591 | 88.191783 | 84.590051 | 82.799027
8.539999 | 91.791018 | 88.193166 | 84.594996 | 82.802858
8.542 | 91.787462 | 88.19457 | 84.599996 | 82.806781
8.544 | 91.783907 | 88.195983 | 84.604977 | 82.810748
8.545999 | 91.780355 | 88.197388 | 84.609866 | 82.814712
8.548 | 91.776804 | 88.198777 | 84.614613 | 82.818641
8.55 | 91.773255 | 88.200173 | 84.619309 | 82.822593
8.552 | 91.769707 | 88.201578 | 84.62398 | 82.826583
8.554 | 91.766161 | 88.202989 | 84.628627 | 82.830614
8.556 | 91.762617 | 88.204404 | 84.633253 | 82.834689
8.558 | 91.759074 | 88.205819 | 84.637863 | 82.838811
8.56 | 91.755533 | 88.207232 | 84.642457 | 82.842983
8.562 | 91.751993 | 88.20864 | 84.647043 | 82.847209
8.564 | 91.748429 | 88.210077 | 84.651724 | 82.851571
8.565999 | 91.744866 | 88.211542 | 84.656492 | 82.856062
8.568 | 91.741348 | 88.213013 | 84.661265 | 82.860617
8.57 | 91.737913 | 88.214467 | 84.665962 | 82.865172
8.571999 | 91.734543 | 88.215879 | 84.670502 | 82.869665
8.574 | 91.731231 | 88.217228 | 84.674806 | 82.874032
8.576 | 91.727977 | 88.218491 | 84.678792 | 82.87821
8.577999 | 91.724766 | 88.219654 | 84.68244 | 82.882184
8.58 | 91.721595 | 88.220737 | 84.685836 | 82.886026
8.582 | 91.71851 | 88.221755 | 84.689005 | 82.889752
8.584 | 91.715557 | 88.222721 | 84.69197 | 82.893377
8.586 | 91.712757 | 88.223651 | 84.694755 | 82.896914
8.588 | 91.710074 | 88.224558 | 84.697382 | 82.900378
8.59 | 91.707463 | 88.225456 | 84.699875 | 82.903783
8.592 | 91.704883 | 88.22635 | 84.702237 | 82.907133
8.594 | 91.702354 | 88.227186 | 84.704363 | 82.91037
8.596 | 91.699882 | 88.227975 | 84.706281 | 82.913508
8.597999 | 91.697468 | 88.228743 | 84.708045 | 82.916574
8.6 | 91.69511 | 88.229516 | 84.709708 | 82.919598
8.602 | 91.692809 | 88.230318 | 84.711326 | 82.922607
8.603999 | 91.690565 | 88.231175 | 84.71295 | 82.92563
8.606 | 91.688377 | 88.232112 | 84.714635 | 82.928695
8.608 | 91.686246 | 88.233111 | 84.716341 | 82.931778
8.609999 | 91.684172 | 88.234148 | 84.718018 | 82.934851
8.612 | 91.682154 | 88.235224 | 84.719671 | 82.937921
8.614 | 91.680193 | 88.236343 | 84.721306 | 82.940993
8.616 | 91.678288 | 88.237507 | 84.722928 | 82.944072
8.618 | 91.676439 | 88.23872 | 84.724543 | 82.947165
8.62 | 91.674646 | 88.239984 | 84.726157 | 82.950276
8.622 | 91.67292 | 88.241282 | 84.727733 | 82.953392
8.624 | 91.671271 | 88.242569 | 84.729167 | 82.956466
8.626 | 91.66966 | 88.243873 | 84.730527 | 82.959524
8.628 | 91.668042 | 88.24523 | 84.731894 | 82.962601
8.629999 | 91.666421 | 88.246678 | 84.733348 | 82.965729
8.632 | 91.664814 | 88.248252 | 84.73497 | 82.968942
8.634 | 91.663177 | 88.249988 | 84.736838 | 82.972272
8.635999 | 91.661464 | 88.25192 | 84.739031 | 82.975752
8.638 | 91.659635 | 88.254048 | 84.741518 | 82.979373
8.64 | 91.657748 | 88.256344 | 84.744237 | 82.98311
8.641999 | 91.655893 | 88.258783 | 84.747155 | 82.986945
8.644 | 91.654154 | 88.261339 | 84.75024 | 82.990862
8.646 | 91.652533 | 88.263988 | 84.753458 | 82.994844
8.648 | 91.650947 | 88.266706 | 84.756776 | 82.998876
8.65 | 91.649309 | 88.269466 | 84.760161 | 83.002939
8.652 | 91.647554 | 88.272288 | 84.763627 | 83.007055
8.654 | 91.645722 | 88.275245 | 84.767257 | 83.011286
8.656 | 91.643858 | 88.278304 | 84.77102 | 83.015598
8.658 | 91.642006 | 88.281427 | 84.774882 | 83.019952
8.66 | 91.640174 | 88.284576 | 84.778807 | 83.024312
8.661999 | 91.638343 | 88.287712 | 84.782759 | 83.028639
8.664 | 91.636514 | 88.290799 | 84.786703 | 83.032895
8.666 | 91.634684 | 88.293801 | 84.790608 | 83.037046
8.667999 | 91.632856 | 88.296769 | 84.794534 | 83.041141
8.67 | 91.631029 | 88.299726 | 84.798497 | 83.045205
8.672 | 91.629202 | 88.302664 | 84.802484 | 83.049228
8.673999 | 91.627382 | 88.305573 | 84.806477 | 83.053203
8.676 | 91.625588 | 88.308447 | 84.81046 | 83.057122
8.678 | 91.623784 | 88.311278 | 84.814418 | 83.060976
8.68 | 91.621929 | 88.314057 | 84.818334 | 83.064759
8.682 | 91.619984 | 88.316811 | 84.822232 | 83.068492
8.684 | 91.617964 | 88.319604 | 84.826187 | 83.072234
8.686 | 91.615911 | 88.322393 | 84.830159 | 83.075949
8.687999 | 91.613867 | 88.325131 | 84.834099 | 83.079592
8.69 | 91.611846 | 88.327769 | 84.837959 | 83.083122
8.692 | 91.609826 | 88.33026 | 84.841692 | 83.086496
8.693999 | 91.607807 | 88.332557 | 84.845249 | 83.089672
8.696 | 91.605789 | 88.334612 | 84.848584 | 83.092608
8.698 | 91.603771 | 88.336414 | 84.851694 | 83.095281
8.699999 | 91.601755 | 88.338003 | 84.854616 | 83.097726
8.702 | 91.599739 | 88.339416 | 84.857384 | 83.099987
8.704 | 91.597721 | 88.340696 | 84.860034 | 83.10211
8.706 | 91.595679 | 88.34188 | 84.8626 | 83.10414
8.708 | 91.593642 | 88.34301 | 84.865116 | 83.106122
8.71 | 91.591654 | 88.344123 | 84.867616 | 83.1081
8.712 | 91.589754 | 88.345232 | 84.870104 | 83.110084
8.714 | 91.587934 | 88.346252 | 84.872485 | 83.111968
8.716 | 91.586153 | 88.347193 | 84.874781 | 83.11377
8.718 | 91.584371 | 88.348076 | 84.877026 | 83.11552
8.719999 | 91.582539 | 88.34892 | 84.879252 | 83.11725
8.722 | 91.58067 | 88.349749 | 84.881495 | 83.118991
8.724 | 91.578846 | 88.350581 | 84.883788 | 83.120774
8.725999 | 91.577151 | 88.351438 | 84.886165 | 83.122631
8.728 | 91.57562 | 88.35228 | 84.88859 | 83.124525
8.73 | 91.574206 | 88.353071 | 84.89102 | 83.126412
8.731999 | 91.572867 | 88.35384 | 84.893471 | 83.128313
8.734 | 91.571564 | 88.354615 | 84.895963 | 83.130249
8.736 | 91.5703 | 88.355424 | 84.898512 | 83.132241
8.738 | 91.569089 | 88.356297 | 84.901137 | 83.134309
8.74 | 91.567931 | 88.35726 | 84.903856 | 83.136473
8.742 | 91.56682 | 88.35833 | 84.906675 | 83.138741
8.744 | 91.565711 | 88.359421 | 84.909496 | 83.141008
8.746 | 91.564663 | 88.360534 | 84.912333 | 83.143289
8.748 | 91.563757 | 88.361705 | 84.915238 | 83.145637
8.75 | 91.563064 | 88.36297 | 84.918262 | 83.148107
8.751999 | 91.56256 | 88.364364 | 84.921456 | 83.150752
8.754 | 91.562202 | 88.365924 | 84.92487 | 83.153624
8.756 | 91.561948 | 88.367684 | 84.928555 | 83.156777
8.757999 | 91.561762 | 88.369675 | 84.932561 | 83.16026
8.76 | 91.561658 | 88.371886 | 84.936883 | 83.164062
8.762 | 91.561676 | 88.374282 | 84.941461 | 83.168125
8.763999 | 91.561855 | 88.376825 | 84.946235 | 83.17239
8.766 | 91.562257 | 88.379482 | 84.951143 | 83.1768
8.768 | 91.562862 | 88.382217 | 84.956125 | 83.181295
8.77 | 91.56355 | 88.384993 | 84.96112 | 83.185818
8.772 | 91.564199 | 88.387777 | 84.966068 | 83.190311
8.774 | 91.564773 | 88.390596 | 84.97103 | 83.194824
8.776 | 91.565338 | 88.39349 | 84.976075 | 83.199423
8.778 | 91.565932 | 88.39645 | 84.981181 | 83.204091
8.78 | 91.566595 | 88.39947 | 84.986325 | 83.208815
8.782 | 91.567323 | 88.402542 | 84.991486 | 83.213579
8.783999 | 91.568102 | 88.405658 | 84.99664 | 83.218367
8.786 | 91.568931 | 88.40881 | 85.001765 | 83.223166
8.788 | 91.569814 | 88.411997 | 85.006847 | 83.227967
8.789999 | 91.570773 | 88.415267 | 85.011964 | 83.232848
8.792 | 91.57178 | 88.418614 | 85.017116 | 83.237801
8.794 | 91.572797 | 88.422011 | 85.022268 | 83.242788
8.795999 | 91.573789 | 88.425431 | 85.027385 | 83.247768
8.798 | 91.574775 | 88.428846 | 85.032432 | 83.252702
8.8 | 91.575761 | 88.43223 | 85.037376 | 83.257551
8.802 | 91.576746 | 88.435554 | 85.042182 | 83.262275
8.804 | 91.577738 | 88.438817 | 85.046849 | 83.26687
8.806 | 91.578752 | 88.44209 | 85.05148 | 83.271443
8.808 | 91.579755 | 88.445361 | 85.056054 | 83.275975
8.81 | 91.580705 | 88.448605 | 85.06053 | 83.280428
8.812 | 91.581591 | 88.451797 | 85.064869 | 83.284766
8.814 | 91.582445 | 88.454914 | 85.069034 | 83.288953
8.815999 | 91.583231 | 88.45793 | 85.072984 | 83.292952
8.818 | 91.583911 | 88.460823 | 85.076681 | 83.296727
8.82 | 91.58444 | 88.463559 | 85.080071 | 83.300227
8.821999 | 91.584833 | 88.466138 | 85.083145 | 83.303445
8.824 | 91.585165 | 88.468599 | 85.08597 | 83.306443
8.826 | 91.585516 | 88.470979 | 85.088616 | 83.309285
8.827999 | 91.585941 | 88.473318 | 85.091149 | 83.312033
8.83 | 91.586394 | 88.475654 | 85.093637 | 83.314752
8.832 | 91.586797 | 88.478026 | 85.096149 | 83.317503
8.834 | 91.587074 | 88.480474 | 85.098751 | 83.320349
8.836 | 91.587176 | 88.482967 | 85.101384 | 83.323239
8.838 | 91.587157 | 88.485464 | 85.103971 | 83.326102
8.84 | 91.587095 | 88.48797 | 85.106528 | 83.328951
8.842 | 91.587067 | 88.490489 | 85.109072 | 83.331798
8.844 | 91.587089 | 88.493027 | 85.111621 | 83.334654
8.846 | 91.587118 | 88.495587 | 85.114191 | 83.337532
8.847999 | 91.587115 | 88.498175 | 85.116798 | 83.340444
8.85 | 91.587043 | 88.500794 | 85.119456 | 83.343397
8.852 | 91.58691 | 88.503392 | 85.122069 | 83.346306
8.853999 | 91.586727 | 88.505971 | 85.124633 | 83.34917
8.856 | 91.586495 | 88.508562 | 85.1272 | 83.352037
8.858 | 91.586209 | 88.511195 | 85.129823 | 83.354958
8.859999 | 91.585825 | 88.513902 | 85.132554 | 83.357983
8.862 | 91.585392 | 88.516712 | 85.135443 | 83.361161
8.864 | 91.584985 | 88.519656 | 85.138544 | 83.364541
8.866 | 91.584678 | 88.522757 | 85.141893 | 83.368159
8.868 | 91.584484 | 88.525952 | 85.145381 | 83.371909
8.87 | 91.584335 | 88.529233 | 85.148996 | 83.375779
8.872 | 91.584156 | 88.532613 | 85.152764 | 83.379795
8.874 | 91.583877 | 88.536107 | 85.156708 | 83.383982
8.876 | 91.583511 | 88.539729 | 85.160857 | 83.388367
8.878 | 91.583102 | 88.543493 | 85.165234 | 83.392974
8.879999 | 91.582686 | 88.547412 | 85.169865 | 83.397829
8.882 | 91.582294 | 88.551508 | 85.174788 | 83.402973
8.884 | 91.581907 | 88.555822 | 85.180058 | 83.408479
8.885999 | 91.581521 | 88.560322 | 85.185627 | 83.414291
8.888 | 91.581134 | 88.564966 | 85.191427 | 83.420329
8.89 | 91.580742 | 88.569713 | 85.197395 | 83.426518
8.891999 | 91.580326 | 88.574519 | 85.203464 | 83.432781
8.894 | 91.57992 | 88.579344 | 85.20957 | 83.439041
8.896 | 91.579559 | 88.584146 | 85.215647 | 83.445222
8.898 | 91.579264 | 88.588904 | 85.221668 | 83.451287
8.9 | 91.578999 | 88.593682 | 85.227736 | 83.457352
8.902 | 91.578793 | 88.598489 | 85.23386 | 83.463433
8.904 | 91.578683 | 88.603323 | 85.240037 | 83.46953
8.906 | 91.578702 | 88.608186 | 85.246261 | 83.475642
8.908 | 91.578843 | 88.613077 | 85.252528 | 83.481769
8.91 | 91.579068 | 88.617996 | 85.258833 | 83.487912
8.911999 | 91.579342 | 88.622944 | 85.265172 | 83.49407
8.914 | 91.579641 | 88.627942 | 85.27158 | 83.50028
8.916 | 91.579986 | 88.633049 | 85.278151 | 83.506626
8.917999 | 91.580379 | 88.638225 | 85.284829 | 83.513052
8.92 | 91.580819 | 88.643428 | 85.291545 | 83.519491
8.922 | 91.581289 | 88.648615 | 85.29823 | 83.525879
8.923999 | 91.581765 | 88.653742 | 85.304816 | 83.532148
8.926 | 91.582317 | 88.658767 | 85.311236 | 83.538234
8.928 | 91.583015 | 88.663647 | 85.317422 | 83.544071
8.93 | 91.583913 | 88.668371 | 85.323359 | 83.549648
8.932 | 91.584979 | 88.67301 | 85.329157 | 83.555077
8.934 | 91.586174 | 88.677564 | 85.334819 | 83.560355
8.936 | 91.587463 | 88.682033 | 85.34034 | 83.565476
8.937999 | 91.588823 | 88.686413 | 85.345716 | 83.570428
8.94 | 91.590277 | 88.690703 | 85.350944 | 83.575205
8.942 | 91.591826 | 88.694901 | 85.356018 | 83.579797
8.943999 | 91.593469 | 88.699004 | 85.360934 | 83.584196
8.946 | 91.595207 | 88.702994 | 85.365666 | 83.588363
8.948 | 91.59704 | 88.706839 | 85.370173 | 83.592247
8.949999 | 91.598967 | 88.710566 | 85.374491 | 83.595897
8.952 | 91.600988 | 88.714204 | 85.378662 | 83.599372
8.954 | 91.603124 | 88.717782 | 85.382724 | 83.602725
8.956 | 91.605393 | 88.721328 | 85.386718 | 83.606013
8.958 | 91.607729 | 88.724873 | 85.390685 | 83.609292
8.96 | 91.61006 | 88.728444 | 85.394664 | 83.612616
8.962 | 91.612344 | 88.73205 | 85.398659 | 83.615997
8.964 | 91.614623 | 88.73565 | 85.4026 | 83.61934
8.966 | 91.616901 | 88.739238 | 85.406489 | 83.622645
8.968 | 91.619178 | 88.742814 | 85.410335 | 83.62592
8.969999 | 91.621436 | 88.746373 | 85.414147 | 83.629171
8.972 | 91.623651 | 88.749915 | 85.417934 | 83.632404
8.974 | 91.625891 | 88.753436 | 85.421705 | 83.635626
8.975999 | 91.628224 | 88.756936 | 85.425468 | 83.638844
8.978 | 91.630715 | 88.760394 | 85.429202 | 83.642028
8.98 | 91.633344 | 88.763772 | 85.432832 | 83.645089
8.981999 | 91.636043 | 88.767098 | 85.436396 | 83.648077
8.984 | 91.638743 | 88.770404 | 85.439941 | 83.651051
8.986 | 91.64141 | 88.773722 | 85.443511 | 83.654069
8.988 | 91.644114 | 88.777087 | 85.447152 | 83.657191
8.99 | 91.646796 | 88.780529 | 85.45091 | 83.660475
8.992 | 91.649387 | 88.784082 | 85.454831 | 83.663979
8.994 | 91.651831 | 88.787764 | 85.458936 | 83.667735
8.996 | 91.654151 | 88.791528 | 85.463158 | 83.671663
8.998 | 91.656386 | 88.795365 | 85.467485 | 83.675744
9 | 91.65857 | 88.799271 | 85.471915 | 83.67997
9.001999 | 91.660729 | 88.803241 | 85.476446 | 83.684332
9.004 | 91.662846 | 88.80727 | 85.481076 | 83.68882
9.006 | 91.664914 | 88.811355 | 85.485801 | 83.693427
9.007999 | 91.666936 | 88.815491 | 85.490621 | 83.698143
9.01 | 91.66891 | 88.81968 | 85.495543 | 83.702974
9.012 | 91.670837 | 88.823946 | 85.500625 | 83.707989
9.013999 | 91.672717 | 88.828284 | 85.505843 | 83.713167
9.016 | 91.67455 | 88.832681 | 85.511165 | 83.718472
9.018 | 91.676332 | 88.837123 | 85.516555 | 83.723867
9.02 | 91.678044 | 88.841598 | 85.521981 | 83.729316
9.022 | 91.679712 | 88.846093 | 85.527407 | 83.734783
9.024 | 91.68137 | 88.850595 | 85.5328 | 83.740231
9.026 | 91.683051 | 88.855095 | 85.538132 | 83.745634
9.028 | 91.684762 | 88.859613 | 85.543454 | 83.751053
9.03 | 91.686472 | 88.864155 | 85.548783 | 83.756505
9.032 | 91.688147 | 88.868719 | 85.554116 | 83.761981
9.033999 | 91.689758 | 88.873302 | 85.559451 | 83.767471
9.036 | 91.691335 | 88.877902 | 85.564785 | 83.772968
9.038 | 91.692868 | 88.882518 | 85.570118 | 83.778463
9.039999 | 91.694323 | 88.887147 | 85.575446 | 83.783948
9.042 | 91.695666 | 88.891788 | 85.58077 | 83.789417
9.044 | 91.69684 | 88.89648 | 85.586153 | 83.79495
9.045999 | 91.697907 | 88.901221 | 85.591594 | 83.800551
9.048 | 91.698967 | 88.905989 | 85.597053 | 83.806173
9.05 | 91.700119 | 88.910761 | 85.60249 | 83.81177
9.052 | 91.701398 | 88.915514 | 85.607867 | 83.817298
9.054 | 91.702739 | 88.920225 | 85.613144 | 83.822709
9.056 | 91.704075 | 88.924872 | 85.618281 | 83.827959
9.058 | 91.705339 | 88.929432 | 85.623239 | 83.833002
9.06 | 91.706507 | 88.93391 | 85.628018 | 83.837843
9.062 | 91.707617 | 88.93833 | 85.632655 | 83.842524
9.064 | 91.708703 | 88.942698 | 85.63717 | 83.847066
9.065999 | 91.709798 | 88.947021 | 85.64158 | 83.851486
9.068 | 91.710897 | 88.951305 | 85.645905 | 83.855804
9.07 | 91.71198 | 88.955556 | 85.650163 | 83.860038
9.071999 | 91.713081 | 88.95978 | 85.654373 | 83.864207
9.074 | 91.714232 | 88.963983 | 85.658553 | 83.868329
9.076 | 91.715471 | 88.968157 | 85.66268 | 83.872388
9.077999 | 91.716792 | 88.972278 | 85.666692 | 83.876331
9.08 | 91.71813 | 88.976357 | 85.670617 | 83.880177
9.082 | 91.719419 | 88.980407 | 85.674485 | 83.88395
9.084 | 91.720592 | 88.98444 | 85.678328 | 83.887672
9.086 | 91.721655 | 88.988468 | 85.682176 | 83.891366
9.088 | 91.722701 | 88.992504 | 85.686059 | 83.895053
9.09 | 91.723829 | 88.996559 | 85.690008 | 83.898756
9.092 | 91.725125 | 89.000642 | 85.694038 | 83.902484
9.094 | 91.726565 | 89.004736 | 85.69809 | 83.906181
9.096 | 91.728084 | 89.008835 | 85.702161 | 83.909852
9.097999 | 91.729615 | 89.012939 | 85.706256 | 83.913506
9.1 | 91.731099 | 89.017046 | 85.710383 | 83.917158
9.102 | 91.732547 | 89.021152 | 85.714546 | 83.920818
9.103999 | 91.733995 | 89.025256 | 85.718752 | 83.9245
9.106 | 91.735476 | 89.029357 | 85.723007 | 83.928214
9.108 | 91.73702 | 89.03345 | 85.727313 | 83.931969
9.109999 | 91.738617 | 89.03751 | 85.731597 | 83.935688
9.112 | 91.740257 | 89.041541 | 85.735863 | 83.93937
9.114 | 91.741942 | 89.045561 | 85.740152 | 83.943054
9.116 | 91.743669 | 89.049588 | 85.744503 | 83.946778
9.118 | 91.7454 | 89.05364 | 85.748956 | 83.950578
9.12 | 91.747158 | 89.057735 | 85.753551 | 83.954494
9.122 | 91.749005 | 89.061892 | 85.758328 | 83.958562
9.124 | 91.751006 | 89.066127 | 85.763325 | 83.962821
9.126 | 91.75322 | 89.070442 | 85.768564 | 83.967287
9.128 | 91.755606 | 89.074819 | 85.774016 | 83.971932
9.129999 | 91.758069 | 89.07925 | 85.779647 | 83.976725
9.132 | 91.760514 | 89.083727 | 85.785423 | 83.981638
9.134 | 91.762884 | 89.088242 | 85.791311 | 83.986639
9.135999 | 91.765232 | 89.092787 | 85.797277 | 83.9917
9.138 | 91.767592 | 89.097355 | 85.803287 | 83.99679
9.14 | 91.769994 | 89.101937 | 85.809307 | 84.001881
9.141999 | 91.772469 | 89.106531 | 85.815339 | 84.006969
9.144 | 91.775009 | 89.111152 | 85.821478 | 84.012131
9.146 | 91.777586 | 89.115801 | 85.82771 | 84.017357
9.148 | 91.780167 | 89.120476 | 85.834003 | 84.022628
9.15 | 91.782725 | 89.125174 | 85.84033 | 84.027924
9.152 | 91.785276 | 89.129893 | 85.84666 | 84.033226
9.154 | 91.787826 | 89.134633 | 85.852964 | 84.038513
9.156 | 91.790374 | 89.13939 | 85.859214 | 84.043768
9.158 | 91.792922 | 89.144163 | 85.865384 | 84.048972
9.16 | 91.795469 | 89.148957 | 85.871534 | 84.054168
9.161999 | 91.798014 | 89.153774 | 85.877684 | 84.05937
9.164 | 91.800558 | 89.158611 | 85.883818 | 84.064564
9.166 | 91.803102 | 89.163468 | 85.889921 | 84.069741
9.167999 | 91.805644 | 89.168341 | 85.895977 | 84.074887
9.17 | 91.808185 | 89.173228 | 85.901971 | 84.079993
9.172 | 91.810725 | 89.178129 | 85.907888 | 84.085045
9.173999 | 91.813263 | 89.18304 | 85.913712 | 84.090033
9.176 | 91.815826 | 89.187969 | 85.91948 | 84.094991
9.178 | 91.81842 | 89.192927 | 85.925254 | 84.099973
9.18 | 91.820986 | 89.197907 | 85.930998 | 84.104945
9.182 | 91.823463 | 89.2029 | 85.936674 | 84.109871
9.184 | 91.825809 | 89.207899 | 85.942243 | 84.114714
9.186 | 91.828063 | 89.212896 | 85.947668 | 84.119439
9.187999 | 91.830231 | 89.217884 | 85.952911 | 84.124008
9.19 | 91.832312 | 89.222855 | 85.957933 | 84.128387
9.192 | 91.8343 | 89.227803 | 85.962696 | 84.132538
9.193999 | 91.836158 | 89.232728 | 85.967184 | 84.136444
9.196 | 91.83793 | 89.237639 | 85.971435 | 84.140144
9.198 | 91.839676 | 89.242539 | 85.975495 | 84.14368
9.199999 | 91.841457 | 89.247436 | 85.97941 | 84.147097
9.202 | 91.843281 | 89.252334 | 85.983224 | 84.150438
9.204 | 91.84511 | 89.257239 | 85.986985 | 84.153746
9.206 | 91.846915 | 89.262157 | 85.990736 | 84.157064
9.208 | 91.848666 | 89.267094 | 85.994523 | 84.160437
9.21 | 91.850342 | 89.272044 | 85.998306 | 84.163829
9.212 | 91.85196 | 89.277 | 86.00201 | 84.167171
9.214 | 91.853551 | 89.281962 | 86.005654 | 84.170476
9.216 | 91.855146 | 89.286933 | 86.009255 | 84.173761
9.218 | 91.856752 | 89.291915 | 86.012834 | 84.17704
9.219999 | 91.85834 | 89.296908 | 86.016409 | 84.180328
9.222 | 91.859935 | 89.301917 | 86.019998 | 84.18364
9.224 | 91.861569 | 89.306941 | 86.02362 | 84.186991
9.225999 | 91.863265 | 89.311982 | 86.027279 | 84.190382
9.228 | 91.865007 | 89.317033 | 86.030894 | 84.193742
9.23 | 91.866792 | 89.322096 | 86.034474 | 84.19708
9.231999 | 91.868617 | 89.327171 | 86.03805 | 84.200427
9.234 | 91.870484 | 89.332262 | 86.041655 | 84.203811
9.236 | 91.872391 | 89.337368 | 86.04532 | 84.207263
9.238 | 91.87434 | 89.342494 | 86.049075 | 84.210811
9.24 | 91.87633 | 89.347639 | 86.052953 | 84.214485
9.242 | 91.878361 | 89.352806 | 86.056984 | 84.218314
9.244 | 91.880405 | 89.357984 | 86.06112 | 84.222258
9.246 | 91.88246 | 89.363164 | 86.065291 | 84.226252
9.248 | 91.884586 | 89.368354 | 86.069529 | 84.230323
9.25 | 91.886841 | 89.373563 | 86.073867 | 84.234499
9.251999 | 91.88927 | 89.378801 | 86.078337 | 84.238808
9.254 | 91.891848 | 89.384076 | 86.082973 | 84.243275
9.256 | 91.894542 | 89.389397 | 86.087806 | 84.247928
9.257999 | 91.897325 | 89.394775 | 86.09287 | 84.252795
9.26 | 91.900166 | 89.400217 | 86.098199 | 84.257907
9.262 | 91.903061 | 89.405732 | 86.103827 | 84.26331
9.263999 | 91.906036 | 89.411311 | 86.109717 | 84.268972
9.266 | 91.90912 | 89.41694 | 86.11582 | 84.274838
9.268 | 91.912341 | 89.422607 | 86.122087 | 84.280855
9.27 | 91.915734 | 89.428298 | 86.128469 | 84.286972
9.272 | 91.919271 | 89.434002 | 86.134916 | 84.293135
9.274 | 91.922892 | 89.439706 | 86.141382 | 84.299293
9.276 | 91.92654 | 89.445397 | 86.147816 | 84.305394
9.278 | 91.930178 | 89.451075 | 86.154222 | 84.311443
9.28 | 91.933836 | 89.456765 | 86.160688 | 84.317538
9.282 | 91.937543 | 89.462464 | 86.16721 | 84.323673
9.283999 | 91.941329 | 89.468171 | 86.173782 | 84.329838
9.286 | 91.94522 | 89.473884 | 86.180396 | 84.336021
9.288 | 91.949217 | 89.479602 | 86.187045 | 84.342211
9.289999 | 91.953293 | 89.485322 | 86.193721 | 84.348399
9.292 | 91.957421 | 89.491043 | 86.200417 | 84.354572
9.294 | 91.96157 | 89.496764 | 86.207129 | 84.360724
9.295999 | 91.965728 | 89.502502 | 86.21394 | 84.366937
9.298 | 91.969917 | 89.508262 | 86.22086 | 84.373226
9.3 | 91.974165 | 89.514032 | 86.227842 | 84.379546
9.302 | 91.978501 | 89.519802 | 86.234839 | 84.385851
9.304 | 91.98297 | 89.52556 | 86.241802 | 84.392094
9.306 | 91.987569 | 89.531297 | 86.248684 | 84.39823
9.308 | 91.992214 | 89.537002 | 86.255438 | 84.404213
9.31 | 91.99682 | 89.542665 | 86.262015 | 84.409998
9.312 | 92.001317 | 89.54828 | 86.268395 | 84.415563
9.314 | 92.005737 | 89.55387 | 86.274684 | 84.421022
9.315999 | 92.010116 | 89.559438 | 86.280889 | 84.426376
9.318 | 92.014482 | 89.564979 | 86.286992 | 84.431604
9.32 | 92.018864 | 89.57049 | 86.292975 | 84.436685
9.321999 | 92.023275 | 89.575969 | 86.298821 | 84.441599
9.324 | 92.027691 | 89.58141 | 86.304513 | 84.446325
9.326 | 92.032085 | 89.586811 | 86.310033 | 84.450842
9.327999 | 92.03643 | 89.592169 | 86.315365 | 84.455129
9.33 | 92.040702 | 89.597481 | 86.320479 | 84.459144
9.332 | 92.044915 | 89.602747 | 86.325364 | 84.462863
9.334 | 92.049095 | 89.607973 | 86.330053 | 84.466335
9.336 | 92.053272 | 89.61316 | 86.334581 | 84.46961
9.338 | 92.057468 | 89.618314 | 86.338984 | 84.47274
9.34 | 92.061667 | 89.623437 | 86.343295 | 84.475773
9.342 | 92.065864 | 89.628532 | 86.34755 | 84.478761
9.344 | 92.070059 | 89.633604 | 86.351783 | 84.481753
9.346 | 92.074253 | 89.638656 | 86.356028 | 84.484798
9.347999 | 92.078444 | 89.643684 | 86.360252 | 84.487843
9.35 | 92.082634 | 89.648685 | 86.364419 | 84.490837
9.352 | 92.086822 | 89.653659 | 86.36853 | 84.493781
9.353999 | 92.091008 | 89.658605 | 86.372584 | 84.49668
9.356 | 92.095202 | 89.663525 | 86.376581 | 84.499537
9.358 | 92.099412 | 89.668418 | 86.380522 | 84.502356
9.359999 | 92.103612 | 89.673284 | 86.384407 | 84.505139
9.362 | 92.107777 | 89.678122 | 86.388235 | 84.507891
9.364 | 92.111875 | 89.682933 | 86.392001 | 84.510606
9.366 | 92.115885 | 89.6877 | 86.395639 | 84.513203
9.368 | 92.119846 | 89.692428 | 86.399162 | 84.515694
9.37 | 92.123815 | 89.697123 | 86.402608 | 84.518125
9.372 | 92.127845 | 89.701796 | 86.406014 | 84.520539
9.374 | 92.131959 | 89.706454 | 86.409417 | 84.52298
9.376 | 92.136125 | 89.711105 | 86.412855 | 84.525492
9.378 | 92.140314 | 89.715759 | 86.416364 | 84.528119
9.379999 | 92.144502 | 89.720424 | 86.419981 | 84.530904
9.382 | 92.148661 | 89.725102 | 86.423722 | 84.533864
9.384 | 92.152795 | 89.729778 | 86.427516 | 84.536906
9.385999 | 92.156929 | 89.734449 | 86.431354 | 84.540027
9.388 | 92.161092 | 89.739117 | 86.435244 | 84.543236
9.39 | 92.16531 | 89.743785 | 86.439188 | 84.546544
9.391999 | 92.169613 | 89.748453 | 86.443194 | 84.54996
9.394 | 92.17397 | 89.753123 | 86.447264 | 84.553494
9.396 | 92.178327 | 89.757798 | 86.451405 | 84.557155
9.398 | 92.182631 | 89.762478 | 86.455621 | 84.560955
9.4 | 92.186837 | 89.767165 | 86.459933 | 84.564926
9.402 | 92.190964 | 89.771854 | 86.464368 | 84.569114
9.404 | 92.195065 | 89.776546 | 86.468901 | 84.573475
9.406 | 92.199193 | 89.781241 | 86.473505 | 84.577964
9.408 | 92.203398 | 89.785939 | 86.478154 | 84.582538
9.41 | 92.207675 | 89.79064 | 86.482822 | 84.587151
9.411999 | 92.211994 | 89.795344 | 86.487482 | 84.591759
9.414 | 92.216326 | 89.80005 | 86.492108 | 84.596317
9.416 | 92.220647 | 89.80476 | 86.496673 | 84.600781
9.417999 | 92.224962 | 89.809472 | 86.501182 | 84.605163
9.42 | 92.229289 | 89.814187 | 86.505673 | 84.60953
9.422 | 92.233603 | 89.818905 | 86.510149 | 84.613884
9.423999 | 92.237879 | 89.823626 | 86.514614 | 84.618226
9.426 | 92.24209 | 89.828349 | 86.519069 | 84.622559
9.428 | 92.246235 | 89.833076 | 86.52352 | 84.626883
9.43 | 92.25034 | 89.837805 | 86.527968 | 84.6312
9.432 | 92.254429 | 89.842537 | 86.532418 | 84.635512
9.434 | 92.258531 | 89.847272 | 86.536873 | 84.639821
9.436 | 92.262644 | 89.85201 | 86.541365 | 84.644185
9.437999 | 92.266756 | 89.85675 | 86.545905 | 84.648627
9.44 | 92.270867 | 89.861494 | 86.550469 | 84.653105
9.442 | 92.274975 | 89.86624 | 86.555029 | 84.657573
9.443999 | 92.279088 | 89.870989 | 86.55956 | 84.661989
9.446 | 92.283218 | 89.87574 | 86.564036 | 84.666309
9.448 | 92.287344 | 89.880495 | 86.568432 | 84.67049
9.449999 | 92.291441 | 89.885252 | 86.572721 | 84.674488
9.452 | 92.295483 | 89.890012 | 86.576879 | 84.67826
9.454 | 92.299456 | 89.894772 | 86.580919 | 84.681834
9.456 | 92.303378 | 89.899532 | 86.584865 | 84.68525
9.458 | 92.307277 | 89.904293 | 86.588727 | 84.688522
9.46 | 92.311177 | 89.909058 | 86.592511 | 84.691661
9.462 | 92.315096 | 89.913827 | 86.596227 | 84.694677
9.464 | 92.319015 | 89.918601 | 86.599882 | 84.697583
9.466 | 92.322932 | 89.923384 | 86.603484 | 84.700389
9.468 | 92.326848 | 89.928176 | 86.607041 | 84.703107
9.469999 | 92.330763 | 89.932979 | 86.610561 | 84.705746
9.472 | 92.334693 | 89.937777 | 86.613995 | 84.708227
9.474 | 92.338631 | 89.942568 | 86.617332 | 84.710531
9.475999 | 92.342551 | 89.94736 | 86.620596 | 84.712701
9.478 | 92.346427 | 89.952161 | 86.62381 | 84.714777
9.48 | 92.350236 | 89.956978 | 86.626998 | 84.7168
9.481999 | 92.353986 | 89.96182 | 86.630184 | 84.718812
9.484 | 92.357701 | 89.966694 | 86.633391 | 84.720853
9.486 | 92.361405 | 89.971608 | 86.636643 | 84.722965
9.488 | 92.365124 | 89.97657 | 86.639963 | 84.725186
9.49 | 92.368852 | 89.981576 | 86.643317 | 84.727463
9.492 | 92.372579 | 89.986618 | 86.646683 | 84.729756
9.494 | 92.376304 | 89.991693 | 86.650063 | 84.73207
9.496 | 92.380028 | 89.996798 | 86.653461 | 84.734407
9.498 | 92.383757 | 90.001931 | 86.656881 | 84.736769
9.5 | 92.387503 | 90.007088 | 86.660324 | 84.739161
9.501999 | 92.391243 | 90.012265 | 86.663794 | 84.741585
9.504 | 92.394953 | 90.01746 | 86.667295 | 84.744045
9.506 | 92.398609 | 90.022669 | 86.670828 | 84.746541
9.507999 | 92.402214 | 90.027908 | 86.67436 | 84.748994
9.51 | 92.405781 | 90.033178 | 86.677884 | 84.751393
9.512 | 92.409309 | 90.038476 | 86.681418 | 84.753782
9.513999 | 92.412798 | 90.043793 | 86.684981 | 84.75621
9.516 | 92.416242 | 90.049125 | 86.688592 | 84.758722
9.518 | 92.419628 | 90.054464 | 86.692268 | 84.761364
9.52 | 92.422979 | 90.059805 | 86.696029 | 84.764182
9.522 | 92.426319 | 90.065142 | 86.699892 | 84.767222
9.524 | 92.429672 | 90.070468 | 86.703876 | 84.77053
9.526 | 92.433035 | 90.075804 | 86.707986 | 84.774112
9.528 | 92.436398 | 90.08116 | 86.712208 | 84.777929
9.53 | 92.439759 | 90.086528 | 86.716525 | 84.781947
9.532 | 92.443118 | 90.091897 | 86.720923 | 84.786132
9.533999 | 92.446486 | 90.097258 | 86.725385 | 84.79045
9.536 | 92.449892 | 90.102603 | 86.729898 | 84.794868
9.538 | 92.453294 | 90.107922 | 86.734444 | 84.799352
9.539999 | 92.456644 | 90.113207 | 86.73901 | 84.803868
9.542 | 92.459893 | 90.118448 | 86.74358 | 84.808383
9.544 | 92.462996 | 90.12368 | 86.74821 | 84.812988
9.545999 | 92.465986 | 90.12893 | 86.752943 | 84.817758
9.548 | 92.468938 | 90.134177 | 86.757744 | 84.822644
9.55 | 92.471922 | 90.1394 | 86.762581 | 84.827599
9.552 | 92.475007 | 90.144576 | 86.767421 | 84.832573
9.554 | 92.478181 | 90.149686 | 86.77223 | 84.837519
9.556 | 92.481394 | 90.154709 | 86.776975 | 84.842389
9.558 | 92.484597 | 90.159623 | 86.781624 | 84.847134
9.56 | 92.487743 | 90.164407 | 86.786142 | 84.851707
9.562 | 92.490794 | 90.169064 | 86.79054 | 84.856129
9.564 | 92.493777 | 90.173622 | 86.794869 | 84.860483
9.565999 | 92.49674 | 90.178087 | 86.79913 | 84.864765
9.568 | 92.49973 | 90.182462 | 86.803325 | 84.868968
9.57 | 92.502793 | 90.186753 | 86.807456 | 84.873088
9.571999 | 92.505924 | 90.190964 | 86.811524 | 84.877118
9.574 | 92.509096 | 90.195099 | 86.815531 | 84.881051
9.576 | 92.512285 | 90.199163 | 86.819479 | 84.884884
9.577999 | 92.515466 | 90.203162 | 86.823368 | 84.888608
9.58 | 92.518618 | 90.207101 | 86.82722 | 84.892261
9.582 | 92.521751 | 90.210986 | 86.831071 | 84.895925
9.584 | 92.524887 | 90.214809 | 86.834896 | 84.899558
9.586 | 92.52805 | 90.218561 | 86.83867 | 84.90311
9.588 | 92.531263 | 90.222233 | 86.842367 | 84.906534
9.59 | 92.534522 | 90.225817 | 86.845958 | 84.90978
9.592 | 92.537816 | 90.229304 | 86.849419 | 84.9128
9.594 | 92.541144 | 90.232684 | 86.852723 | 84.915547
9.596 | 92.544507 | 90.235951 | 86.855843 | 84.917972
9.597999 | 92.5479 | 90.239088 | 86.858755 | 84.92003
9.6 | 92.551309 | 90.242071 | 86.861457 | 84.921727
9.602 | 92.554751 | 90.244918 | 86.863976 | 84.923109
9.603999 | 92.558252 | 90.247653 | 86.86634 | 84.924223
9.606 | 92.561834 | 90.250299 | 86.868577 | 84.925116
9.608 | 92.565514 | 90.252879 | 86.870715 | 84.925835
9.609999 | 92.569278 | 90.255417 | 86.872781 | 84.926426
9.612 | 92.573103 | 90.257936 | 86.874804 | 84.926937
9.614 | 92.576966 | 90.26046 | 86.87681 | 84.927414
9.616 | 92.580847 | 90.263005 | 86.878821 | 84.927893
9.618 | 92.584773 | 90.265507 | 86.880759 | 84.928247
9.62 | 92.588739 | 90.267953 | 86.882609 | 84.928452
9.622 | 92.592721 | 90.270359 | 86.88439 | 84.928536
9.624 | 92.596696 | 90.27274 | 86.886122 | 84.928529
9.626 | 92.600644 | 90.275114 | 86.887822 | 84.928459
9.628 | 92.60457 | 90.277495 | 86.88951 | 84.928356
9.629999 | 92.608498 | 90.279899 | 86.891204 | 84.928247
9.632 | 92.61245 | 90.282342 | 86.892924 | 84.928163
9.634 | 92.61645 | 90.284841 | 86.894686 | 84.928131
9.635999 | 92.620496 | 90.287365 | 86.896461 | 84.928094
9.638 | 92.624576 | 90.28989 | 86.898219 | 84.928004
9.64 | 92.62869 | 90.292425 | 86.899971 | 84.927883
9.641999 | 92.632837 | 90.294981 | 86.901725 | 84.927752
9.644 | 92.637021 | 90.297567 | 86.903493 | 84.927633
9.646 | 92.641257 | 90.300194 | 86.905283 | 84.927546
9.648 | 92.64553 | 90.302871 | 86.907107 | 84.927514
9.65 | 92.649817 | 90.305608 | 86.908974 | 84.927556
9.652 | 92.654095 | 90.308415 | 86.910893 | 84.927696
9.654 | 92.658362 | 90.311277 | 86.912844 | 84.927893
9.656 | 92.662643 | 90.314147 | 86.91477 | 84.928039
9.658 | 92.666918 | 90.317041 | 86.916694 | 84.928174
9.66 | 92.671165 | 90.319979 | 86.918643 | 84.928347
9.661999 | 92.67536 | 90.322982 | 86.920642 | 84.92861
9.664 | 92.679491 | 90.326068 | 86.92272 | 84.929009
9.666 | 92.683575 | 90.329257 | 86.924902 | 84.929595
9.667999 | 92.687634 | 90.332569 | 86.927215 | 84.930416
9.67 | 92.69169 | 90.336022 | 86.929686 | 84.931522
9.672 | 92.695769 | 90.339639 | 86.932342 | 84.932959
9.673999 | 92.699889 | 90.343441 | 86.935199 | 84.934741
9.676 | 92.704014 | 90.347404 | 86.93823 | 84.936818
9.678 | 92.708099 | 90.3515 | 86.941401 | 84.939141
9.68 | 92.712101 | 90.355698 | 86.944679 | 84.941656
9.682 | 92.715979 | 90.35997 | 86.948029 | 84.944312
9.684 | 92.719749 | 90.364286 | 86.951419 | 84.947058
9.686 | 92.723456 | 90.368618 | 86.954814 | 84.949842
9.687999 | 92.727144 | 90.372935 | 86.958183 | 84.952612
9.69 | 92.730857 | 90.377209 | 86.961491 | 84.955318
9.692 | 92.734609 | 90.381482 | 86.964782 | 84.958033
9.693999 | 92.73837 | 90.385797 | 86.968105 | 84.960835
9.696 | 92.74212 | 90.390145 | 86.971451 | 84.963705
9.698 | 92.745835 | 90.394514 | 86.974808 | 84.966622
9.699999 | 92.749499 | 90.398892 | 86.978169 | 84.969569
9.702 | 92.753138 | 90.403269 | 86.981523 | 84.972524
9.704 | 92.756747 | 90.407634 | 86.98486 | 84.97547
9.706 | 92.760302 | 90.411975 | 86.988171 | 84.978388
9.708 | 92.763784 | 90.416283 | 86.991447 | 84.981257
9.71 | 92.76717 | 90.420563 | 86.994697 | 84.984091
9.712 | 92.770466 | 90.424867 | 86.997976 | 84.986982
9.714 | 92.773694 | 90.429184 | 87.00127 | 84.989908
9.716 | 92.776875 | 90.433494 | 87.004557 | 84.992837
9.718 | 92.780031 | 90.437782 | 87.007815 | 84.995736
9.719999 | 92.783167 | 90.442028 | 87.011021 | 84.998573
9.722 | 92.786267 | 90.446216 | 87.014156 | 85.001315
9.724 | 92.789332 | 90.450329 | 87.017196 | 85.003929
9.725999 | 92.792362 | 90.454347 | 87.020121 | 85.006383
9.728 | 92.795356 | 90.458257 | 87.022911 | 85.00865
9.73 | 92.798315 | 90.462125 | 87.025634 | 85.010838
9.731999 | 92.801238 | 90.465971 | 87.028313 | 85.012986
9.734 | 92.804127 | 90.469772 | 87.030927 | 85.015054
9.736 | 92.80698 | 90.473501 | 87.033454 | 85.017006
9.738 | 92.809798 | 90.477137 | 87.035873 | 85.018803
9.74 | 92.812581 | 90.480654 | 87.038163 | 85.020409
9.742 | 92.815329 | 90.484028 | 87.040302 | 85.021786
9.744 | 92.818042 | 90.487237 | 87.042269 | 85.022897
9.746 | 92.820721 | 90.490255 | 87.044042 | 85.023705
9.748 | 92.823364 | 90.493052 | 87.045593 | 85.024159
9.75 | 92.825972 | 90.495615 | 87.046901 | 85.024234
9.751999 | 92.828545 | 90.497978 | 87.048002 | 85.023987
9.754 | 92.831084 | 90.50018 | 87.048934 | 85.02348
9.756 | 92.833588 | 90.502258 | 87.049734 | 85.022774
9.757999 | 92.836045 | 90.504249 | 87.050438 | 85.02193
9.76 | 92.838454 | 90.50619 | 87.051086 | 85.02101
9.762 | 92.840836 | 90.508119 | 87.051713 | 85.020075
9.763999 | 92.843212 | 90.510072 | 87.052356 | 85.019186
9.766 | 92.845604 | 90.512085 | 87.053051 | 85.018399
9.768 | 92.84802 | 90.514102 | 87.053733 | 85.017613
9.77 | 92.850444 | 90.516088 | 87.054365 | 85.016769
9.772 | 92.852855 | 90.518045 | 87.054955 | 85.015877
9.774 | 92.855231 | 90.519977 | 87.055512 | 85.014948
9.776 | 92.857549 | 90.521885 | 87.056043 | 85.013992
9.778 | 92.859791 | 90.523773 | 87.056556 | 85.01302
9.78 | 92.861992 | 90.525642 | 87.05706 | 85.012042
9.782 | 92.864192 | 90.527497 | 87.057561 | 85.011069
9.783999 | 92.866435 | 90.529339 | 87.058068 | 85.010112
9.786 | 92.868752 | 90.53115 | 87.058565 | 85.009146
9.788 | 92.871122 | 90.532871 | 87.058986 | 85.008076
9.789999 | 92.873525 | 90.534527 | 87.059351 | 85.006932
9.792 | 92.875938 | 90.536147 | 87.059691 | 85.005761
9.794 | 92.878341 | 90.537765 | 87.060036 | 85.004605
9.795999 | 92.880718 | 90.539409 | 87.060415 | 85.003508
9.798 | 92.883077 | 90.541112 | 87.060859 | 85.002516
9.8 | 92.885441 | 90.542905 | 87.061396 | 85.001671
9.802 | 92.88783 | 90.544818 | 87.062057 | 85.001017
9.804 | 92.890263 | 90.546882 | 87.06287 | 85.000598
9.806 | 92.892741 | 90.549058 | 87.063788 | 85.000338
9.808 | 92.895251 | 90.551298 | 87.064761 | 85.000165
9.81 | 92.897793 | 90.55361 | 87.065804 | 85.0001
9.812 | 92.900367 | 90.556003 | 87.066931 | 85.000167
9.814 | 92.902972 | 90.558484 | 87.068155 | 85.000389
9.815999 | 92.905591 | 90.56106 | 87.069491 | 85.00079
9.818 | 92.908235 | 90.563738 | 87.070953 | 85.00139
9.82 | 92.910924 | 90.566528 | 87.072554 | 85.002215
9.821999 | 92.913677 | 90.569435 | 87.074308 | 85.003285
9.824 | 92.916517 | 90.572471 | 87.076236 | 85.004634
9.826 | 92.919463 | 90.575667 | 87.078389 | 85.006341
9.827999 | 92.922481 | 90.57901 | 87.080743 | 85.008369
9.83 | 92.925531 | 90.582476 | 87.083259 | 85.010654
9.832 | 92.928572 | 90.586042 | 87.085897 | 85.013136
9.834 | 92.931566 | 90.589686 | 87.088618 | 85.01575
9.836 | 92.934518 | 90.593385 | 87.091383 | 85.018436
9.838 | 92.937468 | 90.597116 | 87.094151 | 85.021131
9.84 | 92.940456 | 90.600855 | 87.096885 | 85.023773
9.842 | 92.943521 | 90.604581 | 87.099545 | 85.026301
9.844 | 92.9467 | 90.608296 | 87.102131 | 85.028713
9.846 | 92.949977 | 90.612048 | 87.104722 | 85.031132
9.847999 | 92.953313 | 90.615836 | 87.10732 | 85.033562
9.85 | 92.956667 | 90.619658 | 87.109922 | 85.036
9.852 | 92.959999 | 90.623508 | 87.112526 | 85.038444
9.853999 | 92.963279 | 90.627383 | 87.115128 | 85.040891
9.856 | 92.966529 | 90.63128 | 87.117728 | 85.043339
9.858 | 92.969788 | 90.635194 | 87.120322 | 85.045786
9.859999 | 92.973097 | 90.639122 | 87.122908 | 85.048228
9.862 | 92.976495 | 90.643061 | 87.125482 | 85.050664
9.864 | 92.980007 | 90.647051 | 87.128103 | 85.053178
9.866 | 92.983606 | 90.651115 | 87.130795 | 85.055809
9.868 | 92.987251 | 90.655227 | 87.133523 | 85.058503
9.87 | 92.990903 | 90.659363 | 87.136255 | 85.061208
9.872 | 92.994524 | 90.663497 | 87.138953 | 85.063869
9.874 | 92.998124 | 90.667606 | 87.141585 | 85.066435
9.876 | 93.001723 | 90.671664 | 87.144115 | 85.068851
9.878 | 93.005321 | 90.675648 | 87.146509 | 85.071065
9.879999 | 93.008917 | 90.679531 | 87.148732 | 85.073024
9.882 | 93.012511 | 90.683294 | 87.150756 | 85.074684
9.884 | 93.016104 | 90.686985 | 87.152643 | 85.076141
9.885999 | 93.019696 | 90.690622 | 87.154417 | 85.077435
9.888 | 93.023286 | 90.6942 | 87.156078 | 85.078562
9.89 | 93.026875 | 90.697717 | 87.157621 | 85.079516
9.891999 | 93.030462 | 90.70117 | 87.159047 | 85.080294
9.894 | 93.034048 | 90.704553 | 87.160351 | 85.08089
9.896 | 93.037632 | 90.707865 | 87.161531 | 85.0813
9.898 | 93.041215 | 90.711101 | 87.162587 | 85.08152
9.9 | 93.044797 | 90.714257 | 87.163514 | 85.081543
9.902 | 93.048373 | 90.717325 | 87.164299 | 85.08135
9.904 | 93.051931 | 90.720273 | 87.164883 | 85.080851
9.906 | 93.055484 | 90.723114 | 87.165286 | 85.080078
9.908 | 93.059053 | 90.725868 | 87.165541 | 85.079082
9.91 | 93.062656 | 90.728554 | 87.165682 | 85.077912
9.911999 | 93.066318 | 90.731192 | 87.165739 | 85.076617
9.914 | 93.070046 | 90.733801 | 87.165747 | 85.075248
9.916 | 93.073806 | 90.7364 | 87.165739 | 85.073854
9.917999 | 93.077559 | 90.739008 | 87.165745 | 85.072485
9.92 | 93.081266 | 90.741646 | 87.165799 | 85.071188
9.922 | 93.084894 | 90.744315 | 87.165906 | 85.069974
9.923999 | 93.088452 | 90.746979 | 87.165996 | 85.068741
9.926 | 93.091979 | 90.749634 | 87.166067 | 85.067484
9.928 | 93.095514 | 90.75228 | 87.16612 | 85.066202
9.93 | 93.099093 | 90.754917 | 87.166158 | 85.064898
9.932 | 93.10275 | 90.757545 | 87.166185 | 85.063573
9.934 | 93.106471 | 90.760165 | 87.166201 | 85.062227
9.936 | 93.110218 | 90.762775 | 87.166209 | 85.060863
9.937999 | 93.113952 | 90.765377 | 87.166213 | 85.059481
9.94 | 93.117635 | 90.767969 | 87.166213 | 85.058082
9.942 | 93.121245 | 90.770532 | 87.166177 | 85.056617
9.943999 | 93.124807 | 90.773038 | 87.166053 | 85.055016
9.946 | 93.12834 | 90.775505 | 87.165872 | 85.053325
9.948 | 93.131862 | 90.777954 | 87.165667 | 85.051591
9.949999 | 93.135393 | 90.780405 | 87.165472 | 85.049864
9.952 | 93.138927 | 90.782877 | 87.16532 | 85.048193
9.954 | 93.142445 | 90.785391 | 87.165244 | 85.046624
9.956 | 93.145967 | 90.787967 | 87.165276 | 85.045207
9.958 | 93.14951 | 90.790625 | 87.165449 | 85.043989
9.96 | 93.153093 | 90.793384 | 87.165796 | 85.043018
9.962 | 93.156741 | 90.79624 | 87.166308 | 85.042279
9.964 | 93.160446 | 90.799165 | 87.166938 | 85.0417
9.966 | 93.164171 | 90.802152 | 87.167678 | 85.041272
9.968 | 93.167878 | 90.805198 | 87.168521 | 85.040986
9.969999 | 93.171529 | 90.808298 | 87.169459 | 85.040835
9.972 | 93.175111 | 90.811448 | 87.170487 | 85.040809
9.974 | 93.178647 | 90.814641 | 87.171596 | 85.040901
9.975999 | 93.182156 | 90.817875 | 87.172779 | 85.041102
9.978 | 93.185657 | 90.821143 | 87.17403 | 85.041405
9.98 | 93.189169 | 90.824442 | 87.175342 | 85.0418
9.981999 | 93.192692 | 90.827815 | 87.176759 | 85.042342
9.984 | 93.196213 | 90.831293 | 87.178317 | 85.043074
9.986 | 93.199733 | 90.834849 | 87.179989 | 85.043962
9.988 | 93.203252 | 90.838456 | 87.181746 | 85.044972
9.99 | 93.206769 | 90.842085 | 87.183561 | 85.046071
9.992 | 93.210297 | 90.845709 | 87.185406 | 85.047225
9.994 | 93.213836 | 90.849301 | 87.187254 | 85.048401
9.996 | 93.217367 | 90.852832 | 87.189076 | 85.049565
9.998 | 93.220873 | 90.856275 | 87.190845 | 85.050685
10 | 93.224334 | 90.859603 | 87.192535 | 85.051727
10.002 | 93.227739 | 90.86284 | 87.194172 | 85.052724
10.004 | 93.2311 | 90.866025 | 87.195802 | 85.053728
10.006 | 93.234436 | 90.869159 | 87.19742 | 85.054736
10.008 | 93.237763 | 90.872243 | 87.199024 | 85.055746
10.01 | 93.241102 | 90.875276 | 87.200609 | 85.056752
10.012 | 93.244452 | 90.878259 | 87.202173 | 85.057753
10.014 | 93.2478 | 90.881191 | 87.203712 | 85.058744
10.016 | 93.251147 | 90.884072 | 87.205223 | 85.059722
10.018 | 93.254492 | 90.886904 | 87.206702 | 85.060684
10.02 | 93.257837 | 90.889684 | 87.208147 | 85.061626
10.022 | 93.261191 | 90.892451 | 87.209604 | 85.062612
10.024 | 93.264557 | 90.895226 | 87.21111 | 85.063685
10.026 | 93.267916 | 90.897985 | 87.212632 | 85.064804
10.028 | 93.27125 | 90.900703 | 87.214138 | 85.065926
10.03 | 93.274541 | 90.903355 | 87.215597 | 85.06701
10.032 | 93.277788 | 90.905916 | 87.216978 | 85.068014
10.034 | 93.281003 | 90.908363 | 87.21825 | 85.068898
10.036 | 93.284187 | 90.91067 | 87.21938 | 85.069619
10.038 | 93.287339 | 90.912814 | 87.220339 | 85.070136
10.04 | 93.290461 | 90.914768 | 87.221094 | 85.070409
10.042 | 93.293551 | 90.916531 | 87.221648 | 85.070442
10.044 | 93.296609 | 90.918129 | 87.22204 | 85.070293
10.046 | 93.299637 | 90.919576 | 87.222283 | 85.069975
10.048 | 93.302633 | 90.920886 | 87.222389 | 85.0695
10.05 | 93.305598 | 90.922071 | 87.222371 | 85.068884
10.052 | 93.308523 | 90.923146 | 87.222242 | 85.06814
10.054 | 93.311403 | 90.924124 | 87.222013 | 85.06728
10.056 | 93.314255 | 90.925018 | 87.221697 | 85.066319
10.058 | 93.317097 | 90.925842 | 87.221305 | 85.065269
10.06 | 93.319946 | 90.926608 | 87.220852 | 85.064144
10.062 | 93.32281 | 90.927288 | 87.220311 | 85.062922
10.064 | 93.325673 | 90.927816 | 87.219629 | 85.061546
10.066 | 93.328535 | 90.928217 | 87.218826 | 85.060036
10.068 | 93.331396 | 90.928518 | 87.217922 | 85.058412
10.07 | 93.334255 | 90.928745 | 87.216939 | 85.056693
10.072 | 93.337114 | 90.928924 | 87.215897 | 85.0549
10.074 | 93.339971 | 90.929083 | 87.214818 | 85.053051
10.076 | 93.342827 | 90.929247 | 87.213722 | 85.051168
10.078 | 93.345682 | 90.929442 | 87.21263 | 85.049269
10.08 | 93.348536 | 90.929696 | 87.211563 | 85.047375
10.082 | 93.351389 | 90.930007 | 87.210519 | 85.045483
10.084 | 93.35424 | 90.930312 | 87.209444 | 85.043542
10.086 | 93.357091 | 90.930612 | 87.20834 | 85.041554
10.088 | 93.35994 | 90.930912 | 87.207213 | 85.039525
10.09 | 93.362788 | 90.931216 | 87.20607 | 85.037462
10.092 | 93.365631 | 90.931531 | 87.204918 | 85.035372
10.094 | 93.368456 | 90.931863 | 87.203763 | 85.03326
10.096 | 93.371278 | 90.932215 | 87.202611 | 85.031134
10.098 | 93.374114 | 90.932594 | 87.201469 | 85.029
10.1 | 93.376982 | 90.933005 | 87.200343 | 85.026864
10.102 | 93.379901 | 90.93344 | 87.199227 | 85.02472
10.104 | 93.382885 | 90.933828 | 87.198055 | 85.022502
10.106 | 93.385905 | 90.934182 | 87.196837 | 85.02022
10.108 | 93.388925 | 90.934531 | 87.1956 | 85.017902
10.11 | 93.391911 | 90.934905 | 87.19437 | 85.015572
10.112 | 93.394828 | 90.935332 | 87.193172 | 85.013256
10.114 | 93.397656 | 90.935842 | 87.192032 | 85.010981
10.116 | 93.400438 | 90.936462 | 87.190975 | 85.008771
10.118 | 93.403224 | 90.937222 | 87.190027 | 85.006653
10.12 | 93.406067 | 90.93815 | 87.189214 | 85.004651
10.122 | 93.409015 | 90.939274 | 87.188559 | 85.00279
10.124 | 93.412071 | 90.94058 | 87.188051 | 85.001056
10.126 | 93.415199 | 90.942045 | 87.187669 | 84.999427
10.128 | 93.418364 | 90.943649 | 87.187396 | 84.997889
10.13 | 93.421534 | 90.945376 | 87.187215 | 84.996426
10.132 | 93.424673 | 90.947205 | 87.187112 | 84.995023
10.134 | 93.427794 | 90.94912 | 87.18707 | 84.993666
10.136 | 93.430914 | 90.951102 | 87.187073 | 84.992339
10.138 | 93.434032 | 90.953133 | 87.187105 | 84.991028
10.14 | 93.437149 | 90.955196 | 87.187151 | 84.989718
10.142 | 93.440265 | 90.957272 | 87.187195 | 84.988395
10.144 | 93.443391 | 90.959403 | 87.18727 | 84.987086
10.146 | 93.446528 | 90.961628 | 87.187411 | 84.985822
10.148 | 93.449659 | 90.963932 | 87.187607 | 84.984593
10.15 | 93.452767 | 90.9663 | 87.187843 | 84.983391
10.152 | 93.455836 | 90.968715 | 87.188109 | 84.982205
10.154 | 93.458852 | 90.971162 | 87.18839 | 84.981026
10.156 | 93.461823 | 90.973625 | 87.188675 | 84.979845
10.158 | 93.464767 | 90.976089 | 87.188951 | 84.978653
10.16 | 93.4677 | 90.978537 | 87.189205 | 84.977439
10.162 | 93.470639 | 90.980955 | 87.189425 | 84.976196
10.164 | 93.473604 | 90.983351 | 87.189619 | 84.974928
10.166 | 93.476601 | 90.985782 | 87.18983 | 84.973673
10.168 | 93.479598 | 90.988239 | 87.190051 | 84.972424
10.17 | 93.48256 | 90.990709 | 87.190274 | 84.971172
10.172 | 93.485457 | 90.993177 | 87.190486 | 84.969907
10.174 | 93.488258 | 90.995632 | 87.190679 | 84.96862
10.176 | 93.49098 | 90.998059 | 87.190841 | 84.967302
10.178 | 93.493641 | 91.000445 | 87.190962 | 84.965944
10.18 | 93.496257 | 91.002777 | 87.191032 | 84.964537
10.182 | 93.498844 | 91.005041 | 87.191041 | 84.96307
10.184 | 93.50142 | 91.007232 | 87.190985 | 84.961541
10.186 | 93.503988 | 91.009425 | 87.190927 | 84.959999
10.188 | 93.506532 | 91.011625 | 87.19087 | 84.958448
10.19 | 93.509037 | 91.013807 | 87.190793 | 84.956872
10.192 | 93.511486 | 91.015949 | 87.190676 | 84.955256
10.194 | 93.513864 | 91.018026 | 87.190499 | 84.953584
10.196 | 93.51619 | 91.020016 | 87.19024 | 84.951842
10.198 | 93.518468 | 91.021895 | 87.189881 | 84.950014
10.2 | 93.520682 | 91.02364 | 87.1894 | 84.948085
10.202 | 93.522815 | 91.025227 | 87.188777 | 84.946039
10.204 | 93.524852 | 91.026634 | 87.187993 | 84.943863
10.206 | 93.52678 | 91.027856 | 87.187037 | 84.941546
10.208 | 93.528611 | 91.028916 | 87.185926 | 84.939099
10.21 | 93.530361 | 91.02983 | 87.184677 | 84.936538
10.212 | 93.532045 | 91.030613 | 87.183307 | 84.933875
10.214 | 93.533681 | 91.03128 | 87.181834 | 84.931125
10.216 | 93.535261 | 91.031847 | 87.180275 | 84.928303
10.218 | 93.536756 | 91.032328 | 87.178647 | 84.925422
10.22 | 93.538194 | 91.032739 | 87.176967 | 84.922498
10.222 | 93.539608 | 91.033096 | 87.175253 | 84.919543
10.224 | 93.54103 | 91.033413 | 87.173521 | 84.916572
10.226 | 93.542487 | 91.033695 | 87.171779 | 84.913588
10.228 | 93.543966 | 91.0339 | 87.169981 | 84.910548
10.23 | 93.545447 | 91.034026 | 87.168123 | 84.907451
10.232 | 93.546915 | 91.034077 | 87.16621 | 84.904302
10.234 | 93.548355 | 91.034059 | 87.164246 | 84.901109
10.236 | 93.54975 | 91.033976 | 87.162234 | 84.89788
10.238 | 93.551111 | 91.033834 | 87.16018 | 84.894621
10.24 | 93.552444 | 91.033638 | 87.158086 | 84.89134
10.242 | 93.553749 | 91.033392 | 87.155957 | 84.888043
10.244 | 93.555025 | 91.033103 | 87.153797 | 84.884737
10.246 | 93.556274 | 91.032774 | 87.151609 | 84.881429
10.248 | 93.557457 | 91.032379 | 87.14937 | 84.878096
10.25 | 93.558579 | 91.031904 | 87.147064 | 84.874722
10.252 | 93.559687 | 91.031361 | 87.144705 | 84.871315
10.254 | 93.560829 | 91.03076 | 87.142302 | 84.867886
10.256 | 93.562051 | 91.030114 | 87.139869 | 84.864441
10.258 | 93.563386 | 91.029435 | 87.137418 | 84.860991
10.26 | 93.564806 | 91.028735 | 87.134959 | 84.857545
10.262 | 93.566279 | 91.028025 | 87.132506 | 84.85411
10.264 | 93.567774 | 91.027317 | 87.130069 | 84.850696
10.266 | 93.56926 | 91.026624 | 87.12766 | 84.847312
10.268 | 93.570709 | 91.025944 | 87.125281 | 84.843957
10.27 | 93.572137 | 91.025229 | 87.122885 | 84.840591
10.272 | 93.57356 | 91.02448 | 87.120475 | 84.837218
10.274 | 93.574995 | 91.023709 | 87.118059 | 84.833847
10.276 | 93.576457 | 91.022929 | 87.115647 | 84.830488
10.278 | 93.577959 | 91.022151 | 87.11325 | 84.82715
10.28 | 93.579465 | 91.021386 | 87.110877 | 84.823843
10.282 | 93.580982 | 91.020647 | 87.108537 | 84.820577
10.284 | 93.582541 | 91.019944 | 87.106241 | 84.817361
10.286 | 93.584173 | 91.019289 | 87.103997 | 84.814206
10.288 | 93.585908 | 91.018695 | 87.101816 | 84.81112
10.29 | 93.587769 | 91.018166 | 87.099711 | 84.808119
10.292 | 93.589735 | 91.017696 | 87.097681 | 84.805202
10.294 | 93.591776 | 91.017273 | 87.095712 | 84.802356
10.296 | 93.59386 | 91.016887 | 87.09379 | 84.799563
10.298 | 93.595958 | 91.016526 | 87.091899 | 84.796808
10.3 | 93.598051 | 91.016182 | 87.090026 | 84.794077
10.302 | 93.600168 | 91.015842 | 87.088155 | 84.791354
10.304 | 93.602311 | 91.015497 | 87.086273 | 84.788622
10.306 | 93.60448 | 91.015135 | 87.084366 | 84.785869
10.308 | 93.606676 | 91.014747 | 87.082418 | 84.783076
10.31 | 93.608896 | 91.014324 | 87.080421 | 84.780235
10.312 | 93.611127 | 91.013888 | 87.078412 | 84.777384
10.314 | 93.613377 | 91.013445 | 87.076402 | 84.774532
10.316 | 93.615663 | 91.012995 | 87.074384 | 84.771676
10.318 | 93.617999 | 91.012539 | 87.072354 | 84.768811
10.32 | 93.6204 | 91.012077 | 87.070308 | 84.765935
10.322 | 93.622876 | 91.011607 | 87.068241 | 84.763042
10.324 | 93.625416 | 91.011132 | 87.066147 | 84.76013
10.326 | 93.628005 | 91.01065 | 87.064023 | 84.757194
10.328 | 93.630627 | 91.010161 | 87.061864 | 84.754231
10.33 | 93.633268 | 91.009665 | 87.059665 | 84.751238
10.332 | 93.635925 | 91.00917 | 87.057432 | 84.748223
10.334 | 93.638622 | 91.008688 | 87.055193 | 84.745215
10.336 | 93.641346 | 91.008214 | 87.05294 | 84.742206
10.338 | 93.644081 | 91.00774 | 87.050664 | 84.739185
10.34 | 93.646814 | 91.007257 | 87.048359 | 84.736139
10.342 | 93.649528 | 91.00676 | 87.046014 | 84.733059
10.344 | 93.652221 | 91.006241 | 87.043623 | 84.729932
10.346 | 93.654907 | 91.005691 | 87.041175 | 84.726748
10.348 | 93.6576 | 91.005104 | 87.038664 | 84.723495
10.35 | 93.660317 | 91.004471 | 87.036081 | 84.720162
10.352 | 93.66307 | 91.003787 | 87.033417 | 84.716739
10.354 | 93.665882 | 91.003063 | 87.030695 | 84.713247
10.356 | 93.668743 | 91.002313 | 87.027936 | 84.70971
10.358 | 93.671622 | 91.001534 | 87.025132 | 84.706122
10.36 | 93.674489 | 91.000724 | 87.022273 | 84.702476
10.362 | 93.677317 | 90.99988 | 87.019352 | 84.698765
10.364 | 93.680081 | 90.999 | 87.016361 | 84.694984
10.366 | 93.6828 | 90.99808 | 87.013291 | 84.691125
10.368 | 93.68549 | 90.997117 | 87.010135 | 84.687183
10.37 | 93.688165 | 90.99611 | 87.006883 | 84.683151
10.372 | 93.69084 | 90.995055 | 87.003528 | 84.679023
10.374 | 93.693529 | 90.993949 | 87.00006 | 84.674791
10.376 | 93.696238 | 90.992777 | 86.996453 | 84.670427
10.378 | 93.698953 | 90.991541 | 86.992714 | 84.665936
10.38 | 93.70166 | 90.990251 | 86.988863 | 84.661338
10.382 | 93.704345 | 90.988916 | 86.984918 | 84.65665
10.384 | 93.706992 | 90.987546 | 86.980899 | 84.651892
10.386 | 93.709599 | 90.986148 | 86.976826 | 84.647081
10.388 | 93.712179 | 90.984733 | 86.972717 | 84.642235
10.39 | 93.714732 | 90.983309 | 86.968592 | 84.637373
10.392 | 93.717257 | 90.981887 | 86.96447 | 84.632514
10.394 | 93.719756 | 90.980474 | 86.96037 | 84.627675
10.396 | 93.722227 | 90.979074 | 86.956301 | 84.622865
10.398 | 93.724672 | 90.977662 | 86.952217 | 84.618041
10.4 | 93.727089 | 90.976235 | 86.948112 | 84.613195
10.402 | 93.729479 | 90.974796 | 86.943987 | 84.608329
10.404 | 93.731842 | 90.973347 | 86.939844 | 84.603446
10.406 | 93.734179 | 90.971892 | 86.935684 | 84.598546
10.408 | 93.7365 | 90.970432 | 86.93151 | 84.593632
10.41 | 93.738805 | 90.968971 | 86.927323 | 84.588706
10.412 | 93.741079 | 90.967512 | 86.923126 | 84.583769
10.414 | 93.743308 | 90.966056 | 86.918919 | 84.578824
10.416 | 93.745477 | 90.964607 | 86.914705 | 84.573871
10.418 | 93.747574 | 90.963161 | 86.910472 | 84.5689
10.42 | 93.749602 | 90.961698 | 86.906184 | 84.563874
10.422 | 93.751576 | 90.960224 | 86.901853 | 84.558805
10.424 | 93.753509 | 90.958744 | 86.897495 | 84.55371
10.426 | 93.755417 | 90.957265 | 86.893127 | 84.548605
10.428 | 93.757312 | 90.955793 | 86.888764 | 84.543505
10.43 | 93.759187 | 90.954335 | 86.884423 | 84.538428
10.432 | 93.761035 | 90.952896 | 86.88012 | 84.533388
10.434 | 93.762857 | 90.951483 | 86.87587 | 84.528402
10.436 | 93.764653 | 90.950101 | 86.871689 | 84.523486
10.438 | 93.766422 | 90.948758 | 86.867594 | 84.518655
10.44 | 93.768178 | 90.947449 | 86.863579 | 84.513905
10.442 | 93.769936 | 90.946155 | 86.85961 | 84.509197
10.444 | 93.771669 | 90.94488 | 86.855685 | 84.504533
10.446 | 93.773347 | 90.943626 | 86.851807 | 84.499914
10.448 | 93.774944 | 90.942395 | 86.847974 | 84.495342
10.45 | 93.776431 | 90.941189 | 86.844189 | 84.490818
10.452 | 93.777801 | 90.940013 | 86.840452 | 84.486345
10.454 | 93.779081 | 90.938867 | 86.836764 | 84.481924
10.456 | 93.780298 | 90.937755 | 86.833125 | 84.477557
10.458 | 93.781481 | 90.93668 | 86.829538 | 84.473245
10.46 | 93.782657 | 90.935643 | 86.826001 | 84.46899
10.462 | 93.783841 | 90.934668 | 86.822536 | 84.464821
10.464 | 93.785012 | 90.933775 | 86.819163 | 84.46077
10.466 | 93.786156 | 90.932946 | 86.815867 | 84.456812
10.468 | 93.78726 | 90.932164 | 86.812632 | 84.452926
10.47 | 93.78831 | 90.93141 | 86.809442 | 84.449086
10.472 | 93.789291 | 90.930666 | 86.806282 | 84.44527
10.474 | 93.790203 | 90.929913 | 86.803136 | 84.441454
10.476 | 93.791057 | 90.929133 | 86.799988 | 84.437615
10.478 | 93.791869 | 90.928309 | 86.796823 | 84.433729
10.48 | 93.792651 | 90.927421 | 86.793626 | 84.429773
10.482 | 93.793418 | 90.926453 | 86.79038 | 84.425724
10.484 | 93.794163 | 90.925417 | 86.787101 | 84.4216
10.486 | 93.794869 | 90.924351 | 86.783822 | 84.41745
10.488 | 93.795551 | 90.923255 | 86.780542 | 84.413271
10.49 | 93.796223 | 90.922125 | 86.777256 | 84.409061
10.492 | 93.796897 | 90.920961 | 86.773961 | 84.404818
10.494 | 93.79759 | 90.91976 | 86.770653 | 84.400538
10.496 | 93.798316 | 90.918521 | 86.76733 | 84.396219
10.498 | 93.799053 | 90.917243 | 86.763987 | 84.39186
10.5 | 93.799775 | 90.915923 | 86.760622 | 84.387456
10.502 | 93.800453 | 90.914561 | 86.757231 | 84.383006
10.504 | 93.80106 | 90.913154 | 86.75381 | 84.378508
10.506 | 93.801585 | 90.91172 | 86.750383 | 84.37399
10.508 | 93.802047 | 90.910282 | 86.746977 | 84.369486
10.51 | 93.802459 | 90.908826 | 86.743578 | 84.364977
10.512 | 93.802835 | 90.90734 | 86.740171 | 84.360441
10.514 | 93.80319 | 90.905812 | 86.736739 | 84.355859
10.516 | 93.80353 | 90.904228 | 86.733268 | 84.351211
10.518 | 93.803821 | 90.902576 | 86.729743 | 84.346475
10.52 | 93.804074 | 90.900843 | 86.726149 | 84.341632
10.522 | 93.804317 | 90.899016 | 86.72247 | 84.336662
10.524 | 93.804575 | 90.897084 | 86.718691 | 84.331544
10.526 | 93.804878 | 90.895034 | 86.714798 | 84.32626
10.528 | 93.805237 | 90.89287 | 86.710794 | 84.32081
10.53 | 93.805635 | 90.890616 | 86.706709 | 84.315229
10.532 | 93.806058 | 90.888275 | 86.702545 | 84.309522
10.534 | 93.806492 | 90.885847 | 86.698303 | 84.303696
10.536 | 93.806924 | 90.883334 | 86.693986 | 84.297756
10.538 | 93.807342 | 90.880736 | 86.689594 | 84.291705
10.54 | 93.807754 | 90.878054 | 86.685131 | 84.285551
10.542 | 93.808166 | 90.875289 | 86.680598 | 84.279296
10.544 | 93.808578 | 90.872443 | 86.675996 | 84.272948
10.546 | 93.80899 | 90.869515 | 86.671327 | 84.266511
10.548 | 93.809401 | 90.866507 | 86.666593 | 84.259989
10.55 | 93.809813 | 90.863399 | 86.661781 | 84.253357
10.552 | 93.810224 | 90.860151 | 86.656863 | 84.246552
10.554 | 93.810635 | 90.85678 | 86.65185 | 84.239598
10.556 | 93.811046 | 90.853307 | 86.646755 | 84.232521
10.558 | 93.811456 | 90.849753 | 86.641591 | 84.225349
10.56 | 93.811866 | 90.846139 | 86.636373 | 84.218109
10.562 | 93.812251 | 90.842485 | 86.631113 | 84.21083
10.564 | 93.812617 | 90.838812 | 86.625824 | 84.203537
10.566 | 93.812991 | 90.83514 | 86.62052 | 84.196259
10.568 | 93.8134 | 90.831491 | 86.615214 | 84.189022
10.57 | 93.813869 | 90.827885 | 86.609919 | 84.181853
10.572 | 93.81442 | 90.824328 | 86.604638 | 84.17476
10.574 | 93.815037 | 90.820776 | 86.599336 | 84.167674
10.576 | 93.815707 | 90.81722 | 86.594013 | 84.160589
10.578 | 93.816415 | 90.81366 | 86.588667 | 84.153506
10.58 | 93.81715 | 90.810096 | 86.583303 | 84.146429
10.582 | 93.817897 | 90.806526 | 86.57792 | 84.13936
10.584 | 93.818668 | 90.802951 | 86.572522 | 84.132301
10.586 | 93.819475 | 90.799368 | 86.567108 | 84.125255
10.588 | 93.820304 | 90.795777 | 86.561682 | 84.118224
10.59 | 93.821142 | 90.792177 | 86.556245 | 84.11121
10.592 | 93.821977 | 90.788568 | 86.550797 | 84.104216
10.594 | 93.822795 | 90.784943 | 86.545338 | 84.097236
10.596 | 93.823595 | 90.781255 | 86.539828 | 84.090196
10.598 | 93.824388 | 90.77751 | 86.534271 | 84.083103
10.6 | 93.825188 | 90.773729 | 86.528681 | 84.075985
10.602 | 93.826006 | 90.769933 | 86.523073 | 84.068871
10.604 | 93.826857 | 90.766142 | 86.517462 | 84.061791
10.606 | 93.827739 | 90.762379 | 86.511861 | 84.054773
10.608 | 93.828632 | 90.758663 | 86.506286 | 84.047847
10.61 | 93.829547 | 90.755015 | 86.50075 | 84.04104
10.612 | 93.830497 | 90.751457 | 86.495269 | 84.034383
10.614 | 93.831495 | 90.74801 | 86.489856 | 84.027903
10.616 | 93.832554 | 90.744692 | 86.484526 | 84.021629
10.618 | 93.83368 | 90.74149 | 86.479263 | 84.015543
10.62 | 93.834863 | 90.738381 | 86.474052 | 84.009614
10.622 | 93.836091 | 90.735356 | 86.468889 | 84.00383
10.624 | 93.837349 | 90.732407 | 86.463768 | 83.998176
10.626 | 93.838627 | 90.729524 | 86.458687 | 83.992639
10.628 | 93.839913 | 90.726699 | 86.453642 | 83.987204
10.63 | 93.84122 | 90.723923 | 86.448627 | 83.981859
10.632 | 93.842551 | 90.721188 | 86.44364 | 83.97659
10.634 | 93.843904 | 90.718483 | 86.438676 | 83.971384
10.636 | 93.845282 | 90.715802 | 86.433732 | 83.966225
10.638 | 93.846682 | 90.713134 | 86.428803 | 83.961103
10.64 | 93.848121 | 90.710502 | 86.423907 | 83.956057
10.642 | 93.849608 | 90.707944 | 86.419072 | 83.951163
10.644 | 93.85112 | 90.705449 | 86.414288 | 83.946394
10.646 | 93.85263 | 90.703002 | 86.409541 | 83.941722
10.648 | 93.854114 | 90.700592 | 86.404818 | 83.937117
10.65 | 93.855549 | 90.698203 | 86.400108 | 83.932551
10.652 | 93.85697 | 90.695823 | 86.395396 | 83.927997
10.654 | 93.858385 | 90.693439 | 86.390672 | 83.923427
10.656 | 93.859769 | 90.691036 | 86.385922 | 83.91881
10.658 | 93.861096 | 90.688603 | 86.381134 | 83.914121
10.66 | 93.862341 | 90.686126 | 86.376296 | 83.909331
10.662 | 93.863484 | 90.683599 | 86.371402 | 83.904429
10.664 | 93.864536 | 90.681061 | 86.366487 | 83.899495
10.666 | 93.865513 | 90.678516 | 86.361556 | 83.894539
10.668 | 93.866425 | 90.675962 | 86.356607 | 83.889555
10.67 | 93.867287 | 90.673395 | 86.351636 | 83.884536
10.672 | 93.868111 | 90.670812 | 86.346642 | 83.879476
10.674 | 93.868899 | 90.66821 | 86.341622 | 83.87437
10.676 | 93.86964 | 90.665585 | 86.336574 | 83.86921
10.678 | 93.870334 | 90.662936 | 86.331496 | 83.863991
10.68 | 93.870981 | 90.660258 | 86.326386 | 83.858706
10.682 | 93.871581 | 90.657549 | 86.321241 | 83.85335
10.684 | 93.872134 | 90.654806 | 86.316059 | 83.847918
10.686 | 93.872651 | 90.652072 | 86.310869 | 83.842485
10.688 | 93.873131 | 90.649363 | 86.305683 | 83.83708
10.69 | 93.873561 | 90.646659 | 86.300486 | 83.83167
10.692 | 93.873929 | 90.643943 | 86.295268 | 83.826223
10.694 | 93.874224 | 90.641196 | 86.290017 | 83.820707
10.696 | 93.87444 | 90.638399 | 86.284719 | 83.815089
10.698 | 93.874623 | 90.635535 | 86.279362 | 83.809337
10.7 | 93.874755 | 90.632585 | 86.273935 | 83.803421
10.702 | 93.874798 | 90.629531 | 86.268426 | 83.797308
10.704 | 93.874718 | 90.626355 | 86.262821 | 83.790965
10.706 | 93.874476 | 90.623038 | 86.25711 | 83.784362
10.708 | 93.874045 | 90.61957 | 86.251284 | 83.777476
10.71 | 93.873444 | 90.615969 | 86.245353 | 83.77033
10.712 | 93.8727 | 90.612247 | 86.239326 | 83.762951
10.714 | 93.871834 | 90.608417 | 86.233213 | 83.755363
10.716 | 93.870874 | 90.604491 | 86.227023 | 83.747592
10.718 | 93.869841 | 90.600482 | 86.220764 | 83.739663
10.72 | 93.868712 | 90.596401 | 86.214447 | 83.731602
10.722 | 93.867456 | 90.592261 | 86.20808 | 83.723432
10.724 | 93.866109 | 90.588073 | 86.201673 | 83.71518
10.726 | 93.864707 | 90.583851 | 86.195233 | 83.70687
10.728 | 93.863287 | 90.579605 | 86.188772 | 83.698526
10.73 | 93.861883 | 90.575347 | 86.182295 | 83.690171
10.732 | 93.860488 | 90.571034 | 86.175766 | 83.681706
10.734 | 93.85908 | 90.566647 | 86.16917 | 83.673095
10.736 | 93.857645 | 90.562197 | 86.162517 | 83.664361
10.738 | 93.856174 | 90.557693 | 86.155818 | 83.655529
10.74 | 93.854652 | 90.553146 | 86.149081 | 83.646623
10.742 | 93.853066 | 90.548565 | 86.142318 | 83.637666
10.744 | 93.851389 | 90.543959 | 86.135536 | 83.628683
10.746 | 93.84965 | 90.539339 | 86.128747 | 83.619697
10.748 | 93.847884 | 90.534715 | 86.121959 | 83.610732
10.75 | 93.846127 | 90.530095 | 86.115182 | 83.601812
10.752 | 93.844414 | 90.52549 | 86.108427 | 83.59296
10.754 | 93.842764 | 90.520894 | 86.10169 | 83.58417
10.756 | 93.841141 | 90.516269 | 86.094939 | 83.575354
10.758 | 93.839542 | 90.511618 | 86.088175 | 83.566518
10.76 | 93.837966 | 90.506949 | 86.081403 | 83.557675
10.762 | 93.836414 | 90.502268 | 86.074626 | 83.548838
10.764 | 93.834885 | 90.497584 | 86.06785 | 83.540021
10.766 | 93.833372 | 90.492903 | 86.061079 | 83.531237
10.768 | 93.83187 | 90.488233 | 86.054317 | 83.522499
10.77 | 93.83039 | 90.483582 | 86.047568 | 83.513819
10.772 | 93.828944 | 90.478956 | 86.040838 | 83.505212
10.774 | 93.827545 | 90.474363 | 86.03413 | 83.496691
10.776 | 93.826203 | 90.46981 | 86.027448 | 83.488267
10.778 | 93.824904 | 90.465259 | 86.020762 | 83.47986
10.78 | 93.823641 | 90.460689 | 86.014055 | 83.471422
10.782 | 93.822426 | 90.456111 | 86.00734 | 83.462986
10.784 | 93.821269 | 90.451542 | 86.000628 | 83.454584
10.786 | 93.820182 | 90.446993 | 85.993933 | 83.446247
10.788 | 93.819173 | 90.44248 | 85.987266 | 83.438008
10.79 | 93.818175 | 90.438015 | 85.98064 | 83.429899
10.792 | 93.817205 | 90.433614 | 85.974067 | 83.421951
10.794 | 93.816321 | 90.429288 | 85.967559 | 83.414196
10.796 | 93.815581 | 90.425052 | 85.961129 | 83.406666
10.798 | 93.815043 | 90.42092 | 85.954789 | 83.399391
10.8 | 93.814763 | 90.416906 | 85.948551 | 83.392404
10.802 | 93.814745 | 90.413015 | 85.94242 | 83.385713
10.804 | 93.814937 | 90.409235 | 85.936384 | 83.379287
10.806 | 93.815279 | 90.40555 | 85.930428 | 83.373092
10.808 | 93.815715 | 90.401943 | 85.92454 | 83.367094
10.81 | 93.816187 | 90.398399 | 85.918705 | 83.361258
10.812 | 93.816669 | 90.394901 | 85.91291 | 83.355552
10.814 | 93.817251 | 90.391435 | 85.907141 | 83.34994
10.816 | 93.817911 | 90.387983 | 85.901385 | 83.34439
10.818 | 93.818616 | 90.384532 | 85.895628 | 83.338867
10.82 | 93.819331 | 90.381064 | 85.889856 | 83.333339
10.822 | 93.820021 | 90.377564 | 85.884055 | 83.327772
10.824 | 93.820669 | 90.374041 | 85.878236 | 83.322186
10.826 | 93.821302 | 90.370545 | 85.872441 | 83.316692
10.828 | 93.821932 | 90.367072 | 85.866668 | 83.311282
10.83 | 93.822571 | 90.363617 | 85.860911 | 83.305939
10.832 | 93.82323 | 90.360172 | 85.855162 | 83.300647
10.834 | 93.82392 | 90.356732 | 85.849415 | 83.295392
10.836 | 93.824651 | 90.353289 | 85.843664 | 83.290157
10.838 | 93.825415 | 90.349838 | 85.837903 | 83.284926
10.84 | 93.826203 | 90.346372 | 85.832125 | 83.279685
10.842 | 93.827001 | 90.342885 | 85.826324 | 83.274418
10.844 | 93.8278 | 90.339371 | 85.820494 | 83.269109
10.846 | 93.828587 | 90.335822 | 85.814628 | 83.263743
10.848 | 93.829393 | 90.332267 | 85.80875 | 83.258381
10.85 | 93.830231 | 90.328726 | 85.802882 | 83.253077
10.852 | 93.831067 | 90.325191 | 85.797014 | 83.247807
10.854 | 93.831867 | 90.32165 | 85.791137 | 83.242547
10.856 | 93.832599 | 90.318094 | 85.785243 | 83.237273
10.858 | 93.833229 | 90.31451 | 85.779322 | 83.231962
10.86 | 93.833781 | 90.31089 | 85.773364 | 83.226589
10.862 | 93.834277 | 90.307222 | 85.767362 | 83.221132
10.864 | 93.834705 | 90.303497 | 85.761306 | 83.215566
10.866 | 93.835055 | 90.299703 | 85.755187 | 83.209868
10.868 | 93.835315 | 90.295831 | 85.748996 | 83.204014
10.87 | 93.835475 | 90.291872 | 85.742725 | 83.197987
10.872 | 93.835541 | 90.287878 | 85.736422 | 83.191892
10.874 | 93.83552 | 90.283864 | 85.730098 | 83.185765
10.876 | 93.835412 | 90.279816 | 85.723742 | 83.179579
10.878 | 93.835216 | 90.275723 | 85.717342 | 83.173309
10.88 | 93.834934 | 90.271569 | 85.710887 | 83.166927
10.882 | 93.834571 | 90.267344 | 85.704365 | 83.160407
10.884 | 93.834209 | 90.263033 | 85.697764 | 83.153725
10.886 | 93.833812 | 90.258624 | 85.691073 | 83.146853
10.888 | 93.833302 | 90.254104 | 85.68428 | 83.139766
10.89 | 93.832604 | 90.249459 | 85.677374 | 83.132438
10.892 | 93.83164 | 90.244677 | 85.670343 | 83.124843
10.894 | 93.830334 | 90.239743 | 85.663173 | 83.116953
10.896 | 93.82866 | 90.234637 | 85.655851 | 83.108733
10.898 | 93.826697 | 90.229371 | 85.648387 | 83.100212
10.9 | 93.824531 | 90.223966 | 85.640798 | 83.091426
10.902 | 93.82225 | 90.218444 | 85.633103 | 83.082413
10.904 | 93.819942 | 90.212824 | 85.625317 | 83.073212
10.906 | 93.817674 | 90.207127 | 85.617459 | 83.063859
10.908 | 93.815354 | 90.201374 | 85.609545 | 83.054392
10.91 | 93.812964 | 90.195585 | 85.601593 | 83.04485
10.912 | 93.810515 | 90.18978 | 85.593618 | 83.035268
10.914 | 93.808018 | 90.183981 | 85.585639 | 83.025686
10.916 | 93.805485 | 90.178206 | 85.577672 | 83.016139
10.918 | 93.802922 | 90.172465 | 85.569725 | 83.006645
10.92 | 93.80032 | 90.166703 | 85.561747 | 82.997102
10.922 | 93.797676 | 90.160908 | 85.553731 | 82.987494
10.924 | 93.79499 | 90.155085 | 85.545681 | 82.977824
10.926 | 93.792263 | 90.149236 | 85.5376 | 82.968097
10.928 | 93.789493 | 90.143364 | 85.529492 | 82.958316
10.93 | 93.786679 | 90.137471 | 85.521359 | 82.948487
10.932 | 93.78381 | 90.131561 | 85.513206 | 82.938612
10.934 | 93.780895 | 90.125635 | 85.505036 | 82.928697
10.936 | 93.777943 | 90.119697 | 85.496851 | 82.918744
10.938 | 93.774967 | 90.113749 | 85.488657 | 82.908759
10.94 | 93.771975 | 90.107794 | 85.480455 | 82.898744
10.942 | 93.768974 | 90.101824 | 85.47224 | 82.888685
10.944 | 93.765942 | 90.095794 | 85.463972 | 82.878492
10.946 | 93.762884 | 90.08971 | 85.455658 | 82.868182
10.948 | 93.759812 | 90.083589 | 85.44731 | 82.857786
10.95 | 93.756737 | 90.077448 | 85.438941 | 82.847338
10.952 | 93.753668 | 90.071302 | 85.430563 | 82.836868
10.954 | 93.750602 | 90.065166 | 85.422189 | 82.826409
10.956 | 93.747487 | 90.059057 | 85.413832 | 82.815993
10.958 | 93.744353 | 90.052992 | 85.405504 | 82.80565
10.96 | 93.741244 | 90.046984 | 85.397217 | 82.795414
10.962 | 93.738202 | 90.041051 | 85.388985 | 82.785314
10.964 | 93.735268 | 90.035208 | 85.38082 | 82.775384
10.966 | 93.732469 | 90.029457 | 85.372721 | 82.765627
10.968 | 93.72975 | 90.02374 | 85.364641 | 82.755926
10.97 | 93.727112 | 90.018054 | 85.356577 | 82.746277
10.972 | 93.724565 | 90.012408 | 85.348537 | 82.736695
10.974 | 93.722118 | 90.006807 | 85.340528 | 82.727194
10.976 | 93.719784 | 90.00126 | 85.332557 | 82.717788
10.978 | 93.717566 | 89.995773 | 85.324632 | 82.708492
10.98 | 93.715443 | 89.990354 | 85.31676 | 82.699319
10.982 | 93.71342 | 89.985009 | 85.308947 | 82.690285
10.984 | 93.711509 | 89.979746 | 85.301201 | 82.681403
10.986 | 93.709718 | 89.974571 | 85.293529 | 82.672688
10.988 | 93.70806 | 89.969493 | 85.285939 | 82.664153
10.99 | 93.706545 | 89.964524 | 85.278441 | 82.655821
10.992 | 93.705185 | 89.959702 | 85.271064 | 82.647737
10.994 | 93.703961 | 89.955014 | 85.263796 | 82.63988
10.996 | 93.702853 | 89.950437 | 85.256618 | 82.632216
10.998 | 93.70184 | 89.945949 | 85.249513 | 82.624713
11 | 93.700901 | 89.941528 | 85.242461 | 82.617338
11.002 | 93.700032 | 89.937152 | 85.235446 | 82.610059
11.004 | 93.699317 | 89.932799 | 85.228449 | 82.602845
11.006 | 93.69872 | 89.928447 | 85.221451 | 82.595661
11.008 | 93.698181 | 89.924074 | 85.214435 | 82.588476
11.01 | 93.697636 | 89.919659 | 85.207383 | 82.581259
11.012 | 93.697024 | 89.915178 | 85.200277 | 82.573976
11.014 | 93.696292 | 89.91062 | 85.193104 | 82.566607
11.016 | 93.695472 | 89.90604 | 85.185913 | 82.559234
11.018 | 93.694599 | 89.901453 | 85.178714 | 82.551879
11.02 | 93.693691 | 89.896859 | 85.171507 | 82.54454
11.022 | 93.692771 | 89.892255 | 85.164291 | 82.537215
11.024 | 93.691858 | 89.887638 | 85.157064 | 82.529903
11.026 | 93.69097 | 89.883008 | 85.149825 | 82.522601
11.028 | 93.690079 | 89.878362 | 85.142572 | 82.515308
11.03 | 93.68918 | 89.873699 | 85.135306 | 82.508021
11.032 | 93.688285 | 89.869016 | 85.128023 | 82.500739
11.034 | 93.687404 | 89.864312 | 85.120723 | 82.493459
11.036 | 93.686546 | 89.859584 | 85.113405 | 82.486181
11.038 | 93.685723 | 89.854834 | 85.10607 | 82.478905
11.04 | 93.684972 | 89.85011 | 85.09876 | 82.471712
11.042 | 93.684274 | 89.845418 | 85.091481 | 82.464611
11.044 | 93.683589 | 89.840742 | 85.084217 | 82.457572
11.046 | 93.682875 | 89.836061 | 85.076951 | 82.450564
11.048 | 93.682094 | 89.831359 | 85.069667 | 82.443555
11.05 | 93.681206 | 89.826617 | 85.062348 | 82.436516
11.052 | 93.680272 | 89.821816 | 85.054979 | 82.429414
11.054 | 93.679313 | 89.816939 | 85.047542 | 82.42222
11.056 | 93.678289 | 89.811967 | 85.040023 | 82.414903
11.058 | 93.67716 | 89.806882 | 85.032404 | 82.407433
11.06 | 93.675886 | 89.801667 | 85.024669 | 82.399778
11.062 | 93.674427 | 89.796303 | 85.016802 | 82.391908
11.064 | 93.672776 | 89.790822 | 85.008827 | 82.383872
11.066 | 93.670962 | 89.78526 | 85.000772 | 82.375728
11.068 | 93.669007 | 89.779613 | 84.992638 | 82.367473
11.07 | 93.666929 | 89.773879 | 84.984424 | 82.359102
11.072 | 93.664749 | 89.768053 | 84.976128 | 82.350613
11.074 | 93.662488 | 89.762132 | 84.967751 | 82.342001
11.076 | 93.66016 | 89.756111 | 84.959293 | 82.333264
11.078 | 93.657754 | 89.749989 | 84.950752 | 82.324397
11.08 | 93.65525 | 89.743759 | 84.942128 | 82.315398
11.082 | 93.652629 | 89.737421 | 84.93342 | 82.306261
11.084 | 93.649871 | 89.730969 | 84.924629 | 82.296985
11.086 | 93.646956 | 89.7244 | 84.915753 | 82.287565
11.088 | 93.643869 | 89.717695 | 84.906775 | 82.277976
11.09 | 93.640616 | 89.710826 | 84.897663 | 82.268178
11.092 | 93.637217 | 89.70381 | 84.888431 | 82.258194
11.094 | 93.633692 | 89.696664 | 84.879095 | 82.248046
11.096 | 93.630062 | 89.689406 | 84.869672 | 82.237757
11.098 | 93.626345 | 89.682055 | 84.860177 | 82.227352
11.1 | 93.622539 | 89.674627 | 84.850626 | 82.216853
11.102 | 93.618588 | 89.667142 | 84.841036 | 82.206285
11.104 | 93.61452 | 89.659616 | 84.831422 | 82.19567
11.106 | 93.610374 | 89.652067 | 84.821801 | 82.185031
11.108 | 93.606191 | 89.644514 | 84.812187 | 82.174392
11.11 | 93.602009 | 89.636974 | 84.802598 | 82.163777
11.112 | 93.59786 | 89.629455 | 84.793041 | 82.153197
11.114 | 93.593716 | 89.621908 | 84.783471 | 82.142596
11.116 | 93.58956 | 89.614322 | 84.77388 | 82.131958
11.118 | 93.585381 | 89.6067 | 84.764269 | 82.121284
11.12 | 93.581171 | 89.599044 | 84.754641 | 82.110574
11.122 | 93.576919 | 89.591356 | 84.744997 | 82.099827
11.124 | 93.572616 | 89.58364 | 84.735338 | 82.089045
11.126 | 93.568271 | 89.575897 | 84.725668 | 82.078227
11.128 | 93.563887 | 89.56813 | 84.715987 | 82.067373
11.13 | 93.559465 | 89.560341 | 84.706297 | 82.056483
11.132 | 93.555005 | 89.552533 | 84.696601 | 82.045557
11.134 | 93.550507 | 89.544709 | 84.686899 | 82.034596
11.136 | 93.54597 | 89.53687 | 84.677195 | 82.023598
11.138 | 93.541377 | 89.528972 | 84.667445 | 82.012505
11.14 | 93.536726 | 89.520993 | 84.657632 | 82.001292
11.142 | 93.532038 | 89.512952 | 84.647773 | 81.989987
11.144 | 93.527331 | 89.50487 | 84.637886 | 81.978617
11.146 | 93.522625 | 89.496764 | 84.627989 | 81.96721
11.148 | 93.517938 | 89.488654 | 84.618099 | 81.955792
11.15 | 93.513247 | 89.48056 | 84.608236 | 81.944393
11.152 | 93.508514 | 89.472499 | 84.598416 | 81.933038
11.154 | 93.503774 | 89.464492 | 84.588658 | 81.921756
11.156 | 93.499065 | 89.456557 | 84.578979 | 81.910574
11.158 | 93.494427 | 89.448713 | 84.569397 | 81.899518
11.16 | 93.489896 | 89.440979 | 84.559929 | 81.888616
11.162 | 93.4855 | 89.433359 | 84.55058 | 81.877874
11.164 | 93.481214 | 89.425808 | 84.54131 | 81.867227
11.166 | 93.477015 | 89.418319 | 84.532113 | 81.856667
11.168 | 93.472886 | 89.410891 | 84.522984 | 81.84619
11.17 | 93.468808 | 89.40352 | 84.513921 | 81.835792
11.172 | 93.464761 | 89.396205 | 84.504922 | 81.825469
11.174 | 93.460727 | 89.388943 | 84.495982 | 81.815219
11.176 | 93.456703 | 89.381732 | 84.4871 | 81.805036
11.178 | 93.452707 | 89.374568 | 84.478271 | 81.794919
11.18 | 93.448758 | 89.367451 | 84.469494 | 81.784862
11.182 | 93.444874 | 89.360377 | 84.460765 | 81.774863
11.184 | 93.441075 | 89.353343 | 84.452081 | 81.764918
11.186 | 93.437378 | 89.34635 | 84.44344 | 81.755024
11.188 | 93.433803 | 89.339426 | 84.434892 | 81.745226
11.19 | 93.430333 | 89.332582 | 84.426452 | 81.735537
11.192 | 93.42694 | 89.325806 | 84.418102 | 81.725942
11.194 | 93.423596 | 89.319088 | 84.409822 | 81.716424
11.196 | 93.420273 | 89.312417 | 84.401594 | 81.706969
11.198 | 93.416943 | 89.30578 | 84.393399 | 81.697559
11.2 | 93.413626 | 89.299168 | 84.385219 | 81.68818
11.202 | 93.410361 | 89.292568 | 84.377035 | 81.678816
11.204 | 93.407122 | 89.285971 | 84.368828 | 81.669451
11.206 | 93.403882 | 89.279365 | 84.36058 | 81.66007
11.208 | 93.400612 | 89.272739 | 84.352273 | 81.650656
11.21 | 93.397285 | 89.266082 | 84.343888 | 81.641195
11.212 | 93.393881 | 89.259395 | 84.335423 | 81.631687
11.214 | 93.390425 | 89.252716 | 84.326933 | 81.622186
11.216 | 93.386926 | 89.246046 | 84.318421 | 81.612693
11.218 | 93.383395 | 89.239382 | 84.309886 | 81.603203
11.22 | 93.379841 | 89.232719 | 84.301326 | 81.593712
11.222 | 93.376273 | 89.226055 | 84.29274 | 81.584215
11.224 | 93.372697 | 89.219386 | 84.284125 | 81.574708
11.226 | 93.369096 | 89.212709 | 84.27548 | 81.565186
11.228 | 93.365471 | 89.206019 | 84.266804 | 81.555644
11.23 | 93.361829 | 89.199315 | 84.258095 | 81.546079
11.232 | 93.358181 | 89.192592 | 84.24935 | 81.536484
11.234 | 93.354535 | 89.185847 | 84.240569 | 81.526857
11.236 | 93.350901 | 89.179077 | 84.23175 | 81.517192
11.238 | 93.347301 | 89.172319 | 84.222939 | 81.507536
11.24 | 93.343731 | 89.1656 | 84.214167 | 81.497921
11.242 | 93.340165 | 89.158902 | 84.20541 | 81.488326
11.244 | 93.336576 | 89.152209 | 84.196646 | 81.478731
11.246 | 93.332936 | 89.145505 | 84.187854 | 81.469118
11.248 | 93.329217 | 89.138774 | 84.179012 | 81.459466
11.25 | 93.325426 | 89.131998 | 84.170097 | 81.449755
11.252 | 93.321625 | 89.125162 | 84.161087 | 81.439966
11.254 | 93.317782 | 89.11825 | 84.151962 | 81.430079
11.256 | 93.313862 | 89.111245 | 84.142698 | 81.420074
11.258 | 93.309829 | 89.104131 | 84.133274 | 81.409933
11.26 | 93.305647 | 89.096891 | 84.123668 | 81.399634
11.262 | 93.301282 | 89.089514 | 84.113864 | 81.389165
11.264 | 93.296738 | 89.082032 | 84.103901 | 81.378564
11.266 | 93.292043 | 89.074457 | 84.093798 | 81.367849
11.268 | 93.287224 | 89.066793 | 84.08356 | 81.357022
11.27 | 93.282308 | 89.059044 | 84.073193 | 81.346087
11.272 | 93.277321 | 89.051213 | 84.062703 | 81.335048
11.274 | 93.272291 | 89.043303 | 84.052095 | 81.323908
11.276 | 93.267219 | 89.035319 | 84.041376 | 81.31267
11.278 | 93.262083 | 89.027263 | 84.03055 | 81.301339
11.28 | 93.256874 | 89.019139 | 84.019624 | 81.289917
11.282 | 93.251583 | 89.01095 | 84.008604 | 81.278407
11.284 | 93.246202 | 89.002699 | 83.997494 | 81.266814
11.286 | 93.240722 | 88.994391 | 83.986301 | 81.255141
11.288 | 93.235128 | 88.98602 | 83.975009 | 81.243373
11.29 | 93.229405 | 88.977563 | 83.963562 | 81.231466
11.292 | 93.223578 | 88.969025 | 83.951972 | 81.219428
11.294 | 93.217673 | 88.960411 | 83.940255 | 81.207276
11.296 | 93.211718 | 88.951727 | 83.928429 | 81.195026
11.298 | 93.205737 | 88.942977 | 83.916512 | 81.182693
11.3 | 93.199756 | 88.934168 | 83.904519 | 81.170292
11.302 | 93.193741 | 88.925305 | 83.892469 | 81.157839
11.304 | 93.187684 | 88.916394 | 83.880379 | 81.145349
11.306 | 93.181592 | 88.90744 | 83.868265 | 81.132838
11.308 | 93.175476 | 88.89845 | 83.856144 | 81.120322
11.31 | 93.169343 | 88.889427 | 83.844034 | 81.107814
11.312 | 93.163203 | 88.880378 | 83.831952 | 81.095332
11.314 | 93.157056 | 88.871294 | 83.819879 | 81.08286
11.316 | 93.150892 | 88.862158 | 83.807771 | 81.070361
11.318 | 93.144712 | 88.852972 | 83.795631 | 81.057836
11.32 | 93.138515 | 88.84374 | 83.783461 | 81.045286
11.322 | 93.132302 | 88.834463 | 83.771264 | 81.032713
11.324 | 93.126073 | 88.825144 | 83.759043 | 81.020116
11.326 | 93.119829 | 88.815787 | 83.7468 | 81.007498
11.328 | 93.11358 | 88.806394 | 83.734539 | 80.99486
11.33 | 93.107321 | 88.796968 | 83.722262 | 80.982202
11.332 | 93.101043 | 88.787511 | 83.709972 | 80.969526
11.334 | 93.094737 | 88.778026 | 83.697671 | 80.956832
11.336 | 93.088394 | 88.768517 | 83.685362 | 80.944123
11.338 | 93.082006 | 88.758985 | 83.673048 | 80.931398
11.34 | 93.07555 | 88.7494 | 83.660673 | 80.918606
11.342 | 93.069032 | 88.739746 | 83.64821 | 80.905723
11.344 | 93.062477 | 88.730035 | 83.635681 | 80.892772
11.346 | 93.055912 | 88.720278 | 83.62311 | 80.879774
11.348 | 93.049362 | 88.710487 | 83.61052 | 80.866753
11.35 | 93.042852 | 88.700675 | 83.597934 | 80.853731
11.352 | 93.036383 | 88.690852 | 83.585375 | 80.840731
11.354 | 93.029892 | 88.681031 | 83.572866 | 80.827775
11.356 | 93.023404 | 88.671223 | 83.560429 | 80.814885
11.358 | 93.016953 | 88.661441 | 83.548088 | 80.802083
11.36 | 93.010573 | 88.651696 | 83.535866 | 80.789393
11.362 | 93.004299 | 88.641999 | 83.523786 | 80.776836
11.364 | 92.998163 | 88.632362 | 83.511868 | 80.764435
11.366 | 92.992172 | 88.622786 | 83.500106 | 80.752185
11.368 | 92.986299 | 88.613262 | 83.488476 | 80.740065
11.37 | 92.980519 | 88.603778 | 83.476962 | 80.728059
11.372 | 92.974806 | 88.594324 | 83.46555 | 80.716149
11.374 | 92.969134 | 88.584892 | 83.454224 | 80.704319
11.376 | 92.963479 | 88.575469 | 83.442968 | 80.69255
11.378 | 92.957839 | 88.566048 | 83.431767 | 80.680827
11.38 | 92.952258 | 88.556616 | 83.420605 | 80.669133
11.382 | 92.946722 | 88.547165 | 83.409468 | 80.65745
11.384 | 92.941216 | 88.537685 | 83.39834 | 80.645762
11.386 | 92.935722 | 88.528165 | 83.387205 | 80.634051
11.388 | 92.930222 | 88.518596 | 83.376049 | 80.622302
11.39 | 92.924703 | 88.508969 | 83.364861 | 80.610501
11.392 | 92.919187 | 88.49934 | 83.353718 | 80.598728
11.394 | 92.91368 | 88.489722 | 83.342644 | 80.587007
11.396 | 92.908175 | 88.480104 | 83.331623 | 80.575324
11.398 | 92.902662 | 88.470475 | 83.320638 | 80.563661
11.4 | 92.897135 | 88.460823 | 83.309671 | 80.552004
11.402 | 92.891583 | 88.451137 | 83.298707 | 80.540337
11.404 | 92.88601 | 88.441405 | 83.287728 | 80.528644
11.406 | 92.880431 | 88.431617 | 83.276718 | 80.516909
11.408 | 92.874839 | 88.42176 | 83.26566 | 80.505118
11.41 | 92.869227 | 88.411823 | 83.254538 | 80.493254
11.412 | 92.863585 | 88.401795 | 83.243335 | 80.481302
11.414 | 92.857906 | 88.391665 | 83.232035 | 80.469247
11.416 | 92.852183 | 88.381424 | 83.220624 | 80.457076
11.418 | 92.846431 | 88.371109 | 83.209164 | 80.444845
11.42 | 92.840653 | 88.360735 | 83.197676 | 80.432575
11.422 | 92.83484 | 88.350299 | 83.186153 | 80.420259
11.424 | 92.828985 | 88.339796 | 83.174585 | 80.407888
11.426 | 92.82308 | 88.32922 | 83.162964 | 80.395455
11.428 | 92.817115 | 88.318568 | 83.151281 | 80.382952
11.43 | 92.811092 | 88.307835 | 83.139528 | 80.370373
11.432 | 92.805028 | 88.297017 | 83.127695 | 80.357708
11.434 | 92.798917 | 88.286108 | 83.115774 | 80.344951
11.436 | 92.79275 | 88.275105 | 83.103757 | 80.332093
11.438 | 92.786519 | 88.264002 | 83.091635 | 80.319128
11.44 | 92.780215 | 88.252796 | 83.0794 | 80.306048
11.442 | 92.773833 | 88.241484 | 83.067044 | 80.292847
11.444 | 92.767385 | 88.230107 | 83.054643 | 80.279595
11.446 | 92.760877 | 88.218682 | 83.042223 | 80.266313
11.448 | 92.7543 | 88.207193 | 83.029761 | 80.252982
11.45 | 92.747646 | 88.195629 | 83.017234 | 80.239581
11.452 | 92.740907 | 88.183976 | 83.00462 | 80.226088
11.454 | 92.734076 | 88.172221 | 82.991897 | 80.212484
11.456 | 92.727159 | 88.160351 | 82.979043 | 80.198747
11.458 | 92.720201 | 88.148354 | 82.966036 | 80.184856
11.46 | 92.713175 | 88.136214 | 82.952853 | 80.170792
11.462 | 92.706049 | 88.123921 | 82.939473 | 80.156534
11.464 | 92.69879 | 88.111461 | 82.925873 | 80.142061
11.466 | 92.691367 | 88.098821 | 82.912032 | 80.127353
11.468 | 92.683748 | 88.085988 | 82.897928 | 80.112389
11.47 | 92.675921 | 88.07295 | 82.883551 | 80.097154
11.472 | 92.667911 | 88.059715 | 82.868918 | 80.081661
11.474 | 92.659741 | 88.046296 | 82.854051 | 80.065932
11.476 | 92.651437 | 88.032711 | 82.83897 | 80.049991
11.478 | 92.643022 | 88.018974 | 82.823696 | 80.033858
11.48 | 92.634521 | 88.0051 | 82.80825 | 80.017557
11.482 | 92.625949 | 87.991104 | 82.792653 | 80.00111
11.484 | 92.61727 | 87.977001 | 82.776924 | 79.984538
11.486 | 92.608484 | 87.962807 | 82.761086 | 79.967864
11.488 | 92.599597 | 87.948537 | 82.745158 | 79.951109
11.49 | 92.590619 | 87.934206 | 82.729161 | 79.934297
11.492 | 92.581556 | 87.919827 | 82.713115 | 79.917448
11.494 | 92.572418 | 87.905418 | 82.69704 | 79.900584
11.496 | 92.563211 | 87.89096 | 82.680915 | 79.883682
11.498 | 92.55393 | 87.87641 | 82.664679 | 79.866676
11.5 | 92.544567 | 87.861771 | 82.648338 | 79.849573
11.502 | 92.535115 | 87.847047 | 82.631895 | 79.832376
11.504 | 92.525566 | 87.832241 | 82.615355 | 79.815092
11.506 | 92.515912 | 87.817357 | 82.598723 | 79.797724
11.508 | 92.506146 | 87.802399 | 82.582003 | 79.780278
11.51 | 92.496275 | 87.787369 | 82.5652 | 79.762758
11.512 | 92.486303 | 87.772272 | 82.548318 | 79.745171
11.514 | 92.47623 | 87.75711 | 82.531361 | 79.727521
11.516 | 92.466057 | 87.741888 | 82.514335 | 79.709812
11.518 | 92.455783 | 87.72661 | 82.497244 | 79.69205
11.52 | 92.445408 | 87.711277 | 82.480092 | 79.67424
11.522 | 92.434934 | 87.695887 | 82.462872 | 79.656373
11.524 | 92.424358 | 87.680415 | 82.445547 | 79.638405
11.526 | 92.413683 | 87.664864 | 82.428121 | 79.620342
11.528 | 92.402908 | 87.64924 | 82.410605 | 79.602197
11.53 | 92.392033 | 87.633548 | 82.393008 | 79.58398
11.532 | 92.381058 | 87.617793 | 82.375339 | 79.565702
11.534 | 92.369983 | 87.601981 | 82.357608 | 79.547375
11.536 | 92.358795 | 87.586118 | 82.339823 | 79.52901
11.538 | 92.347487 | 87.570208 | 82.321994 | 79.510619
11.54 | 92.336077 | 87.554257 | 82.304131 | 79.492212
11.542 | 92.32458 | 87.538271 | 82.286242 | 79.4738
11.544 | 92.31301 | 87.522255 | 82.268337 | 79.455395
11.546 | 92.301385 | 87.506214 | 82.250425 | 79.437008
11.548 | 92.289718 | 87.490151 | 82.232511 | 79.418646
11.55 | 92.278003 | 87.474043 | 82.214558 | 79.400267
11.552 | 92.266231 | 87.457886 | 82.196556 | 79.381861
11.554 | 92.254394 | 87.441682 | 82.17851 | 79.36343
11.556 | 92.242483 | 87.425435 | 82.160426 | 79.344982
11.558 | 92.230492 | 87.409148 | 82.14231 | 79.32652
11.56 | 92.218414 | 87.392825 | 82.124165 | 79.30805
11.562 | 92.206243 | 87.376469 | 82.105999 | 79.289576
11.564 | 92.19399 | 87.360084 | 82.087815 | 79.271102
11.566 | 92.181656 | 87.343672 | 82.06962 | 79.252635
11.568 | 92.169242 | 87.327238 | 82.051418 | 79.234178
11.57 | 92.156746 | 87.310784 | 82.033216 | 79.215736
11.572 | 92.14417 | 87.294314 | 82.015017 | 79.197315
11.574 | 92.131512 | 87.277832 | 81.996828 | 79.178918
11.576 | 92.118774 | 87.261354 | 81.978667 | 79.16057
11.578 | 92.105956 | 87.24489 | 81.960544 | 79.142283
11.58 | 92.093057 | 87.22843 | 81.942446 | 79.124043
11.582 | 92.080078 | 87.211962 | 81.92436 | 79.105834
11.584 | 92.067018 | 87.195475 | 81.906272 | 79.087641
11.586 | 92.053878 | 87.178959 | 81.888168 | 79.069449
11.588 | 92.040657 | 87.162403 | 81.870036 | 79.051243
11.59 | 92.027337 | 87.145796 | 81.851863 | 79.033008
11.592 | 92.013921 | 87.129127 | 81.833634 | 79.014728
11.594 | 92.000426 | 87.112386 | 81.815338 | 78.996388
11.596 | 91.986867 | 87.095561 | 81.796961 | 78.977975
11.598 | 91.973258 | 87.078642 | 81.77849 | 78.959471
11.6 | 91.959615 | 87.061618 | 81.759912 | 78.940864
11.602 | 91.945953 | 87.04449 | 81.741226 | 78.922151
11.604 | 91.932269 | 87.027303 | 81.722488 | 78.903399
11.606 | 91.91855 | 87.010062 | 81.7037 | 78.884611
11.608 | 91.904782 | 86.99276 | 81.684857 | 78.865778
11.61 | 91.890948 | 86.975391 | 81.665954 | 78.846893
11.612 | 91.877034 | 86.95795 | 81.646982 | 78.82795
11.614 | 91.863026 | 86.940432 | 81.627938 | 78.808941
11.616 | 91.848915 | 86.922831 | 81.608814 | 78.789857
11.618 | 91.834714 | 86.905142 | 81.589606 | 78.770693
11.62 | 91.820432 | 86.887358 | 81.570306 | 78.75144
11.622 | 91.806074 | 86.869475 | 81.550909 | 78.732092
11.624 | 91.791649 | 86.851487 | 81.531409 | 78.71264
11.626 | 91.777165 | 86.833389 | 81.5118 | 78.693078
11.628 | 91.762628 | 86.815174 | 81.492076 | 78.673398
11.63 | 91.748028 | 86.796846 | 81.472244 | 78.653614
11.632 | 91.733358 | 86.778411 | 81.452314 | 78.63374
11.634 | 91.718625 | 86.759873 | 81.432288 | 78.613776
11.636 | 91.703836 | 86.741233 | 81.412166 | 78.593722
11.638 | 91.688998 | 86.722497 | 81.391951 | 78.573578
11.64 | 91.67412 | 86.703667 | 81.371644 | 78.553342
11.642 | 91.659206 | 86.684747 | 81.351246 | 78.533015
11.644 | 91.644221 | 86.66574 | 81.330759 | 78.512596
11.646 | 91.629171 | 86.646648 | 81.310184 | 78.492085
11.648 | 91.614076 | 86.627477 | 81.289523 | 78.471481
11.65 | 91.598959 | 86.608228 | 81.268778 | 78.450785
11.652 | 91.583842 | 86.588905 | 81.247949 | 78.429995
11.654 | 91.568747 | 86.569512 | 81.227038 | 78.409112
11.656 | 91.55369 | 86.55005 | 81.206047 | 78.388138
11.658 | 91.538656 | 86.530511 | 81.184978 | 78.367085
11.66 | 91.523632 | 86.510893 | 81.163828 | 78.345953
11.662 | 91.508612 | 86.491197 | 81.142596 | 78.324737
11.664 | 91.493588 | 86.471421 | 81.121281 | 78.303434
11.666 | 91.478553 | 86.451565 | 81.09988 | 78.28204
11.668 | 91.463499 | 86.431629 | 81.078392 | 78.26055
11.67 | 91.448421 | 86.411613 | 81.056816 | 78.23896
11.672 | 91.43332 | 86.391516 | 81.035149 | 78.217267
11.674 | 91.418204 | 86.371337 | 81.013389 | 78.195467
11.676 | 91.40308 | 86.351077 | 80.991536 | 78.173556
11.678 | 91.387954 | 86.330736 | 80.969587 | 78.151529
11.68 | 91.372835 | 86.310311 | 80.947541 | 78.129383
11.682 | 91.357729 | 86.289804 | 80.925396 | 78.107114
11.684 | 91.342626 | 86.269176 | 80.903104 | 78.084672
11.686 | 91.327509 | 86.24838 | 80.880612 | 78.062001
11.688 | 91.312391 | 86.22744 | 80.857948 | 78.039133
11.69 | 91.297286 | 86.206379 | 80.835143 | 78.016102
11.692 | 91.28221 | 86.185221 | 80.812224 | 77.992941
11.694 | 91.267176 | 86.163991 | 80.789224 | 77.969681
11.696 | 91.252199 | 86.142711 | 80.76617 | 77.946357
11.698 | 91.237258 | 86.121407 | 80.743093 | 77.923
11.7 | 91.222336 | 86.100101 | 80.720023 | 77.899644
11.702 | 91.207449 | 86.078817 | 80.696987 | 77.876321
11.704 | 91.19261 | 86.057578 | 80.674017 | 77.853063
11.706 | 91.177835 | 86.036409 | 80.651141 | 77.829903
11.708 | 91.163136 | 86.015333 | 80.628389 | 77.806873
11.71 | 91.148528 | 85.99437 | 80.605787 | 77.784002
11.712 | 91.134017 | 85.973456 | 80.583255 | 77.761204
11.714 | 91.119591 | 85.952556 | 80.560753 | 77.738431
11.716 | 91.105237 | 85.931674 | 80.538283 | 77.715688
11.718 | 91.090939 | 85.910814 | 80.51585 | 77.692979
11.72 | 91.076684 | 85.889979 | 80.493457 | 77.670308
11.722 | 91.062457 | 85.869175 | 80.471109 | 77.64768
11.724 | 91.048244 | 85.848404 | 80.448809 | 77.6251
11.726 | 91.034043 | 85.827671 | 80.426562 | 77.602571
11.728 | 91.019865 | 85.80698 | 80.40437 | 77.580097
11.73 | 91.005724 | 85.786334 | 80.382239 | 77.557685
11.732 | 90.991636 | 85.765737 | 80.360172 | 77.535336
11.734 | 90.977613 | 85.745194 | 80.338173 | 77.513057
11.736 | 90.96367 | 85.724708 | 80.316246 | 77.490851
11.738 | 90.949817 | 85.704272 | 80.294381 | 77.468708
11.74 | 90.936038 | 85.683811 | 80.272497 | 77.44654
11.742 | 90.922327 | 85.663329 | 80.250596 | 77.42435
11.744 | 90.908685 | 85.642848 | 80.228704 | 77.402165
11.746 | 90.895112 | 85.622388 | 80.206844 | 77.380011
11.748 | 90.881608 | 85.60197 | 80.18504 | 77.357912
11.75 | 90.868172 | 85.581616 | 80.163316 | 77.335895
11.752 | 90.854803 | 85.561344 | 80.141696 | 77.313985
11.754 | 90.841492 | 85.541178 | 80.120204 | 77.292209
11.756 | 90.828244 | 85.521137 | 80.098863 | 77.27059
11.758 | 90.815066 | 85.501241 | 80.077697 | 77.249155
11.76 | 90.801966 | 85.481512 | 80.05673 | 77.227929
11.762 | 90.788949 | 85.461971 | 80.035986 | 77.206937
11.764 | 90.776023 | 85.442637 | 80.015487 | 77.186205
11.766 | 90.763191 | 85.423509 | 79.995232 | 77.165729
11.768 | 90.750444 | 85.404518 | 79.975144 | 77.145426
11.77 | 90.73778 | 85.38566 | 79.955217 | 77.125289
11.772 | 90.725201 | 85.366938 | 79.935454 | 77.105322
11.774 | 90.712705 | 85.348354 | 79.915856 | 77.085528
11.776 | 90.700293 | 85.329908 | 79.896425 | 77.06591
11.778 | 90.687964 | 85.311604 | 79.877164 | 77.046469
11.78 | 90.675723 | 85.293443 | 79.858075 | 77.02721
11.782 | 90.663575 | 85.275428 | 79.839159 | 77.008135
11.784 | 90.651515 | 85.25756 | 79.820418 | 76.989247
11.786 | 90.639534 | 85.239841 | 79.801855 | 76.970548
11.788 | 90.627628 | 85.222274 | 79.783471 | 76.952042
11.79 | 90.615788 | 85.20486 | 79.765268 | 76.933731
11.792 | 90.604008 | 85.187601 | 79.747248 | 76.915618
11.794 | 90.592273 | 85.170495 | 79.729418 | 76.897714
11.796 | 90.580575 | 85.153532 | 79.711784 | 76.880034
11.798 | 90.568933 | 85.136713 | 79.694341 | 76.86257
11.8 | 90.557367 | 85.120039 | 79.677084 | 76.845311
11.802 | 90.545897 | 85.103511 | 79.660007 | 76.828247
11.804 | 90.534544 | 85.08713 | 79.643104 | 76.811368
11.806 | 90.523328 | 85.070898 | 79.626369 | 76.794665
11.808 | 90.512257 | 85.054816 | 79.609797 | 76.778127
11.81 | 90.501309 | 85.038884 | 79.593382 | 76.761745
11.812 | 90.490479 | 85.023104 | 79.577119 | 76.745509
11.814 | 90.479758 | 85.007477 | 79.561001 | 76.729409
11.816 | 90.469141 | 84.992003 | 79.545024 | 76.713435
11.818 | 90.458621 | 84.976685 | 79.529181 | 76.697577
11.82 | 90.44819 | 84.961524 | 79.513467 | 76.681826
11.822 | 90.437848 | 84.946515 | 79.497886 | 76.666189
11.824 | 90.427602 | 84.931653 | 79.48245 | 76.650693
11.826 | 90.417454 | 84.916939 | 79.467161 | 76.635338
11.828 | 90.407403 | 84.902375 | 79.452019 | 76.620123
11.83 | 90.397449 | 84.88796 | 79.437024 | 76.605049
11.832 | 90.387592 | 84.873696 | 79.422176 | 76.590114
11.834 | 90.377832 | 84.859584 | 79.407475 | 76.575317
11.836 | 90.368163 | 84.845626 | 79.392923 | 76.560659
11.838 | 90.358581 | 84.831823 | 79.378518 | 76.546139
11.84 | 90.349092 | 84.818174 | 79.364262 | 76.531756
11.842 | 90.339703 | 84.804683 | 79.350155 | 76.517509
11.844 | 90.330421 | 84.791349 | 79.336196 | 76.503398
11.846 | 90.321251 | 84.778174 | 79.322387 | 76.489423
11.848 | 90.3122 | 84.765159 | 79.308727 | 76.475583
11.85 | 90.303269 | 84.752309 | 79.295234 | 76.461901
11.852 | 90.29445 | 84.739632 | 79.281934 | 76.448408
11.854 | 90.285742 | 84.727123 | 79.268816 | 76.435093
11.856 | 90.277145 | 84.714778 | 79.255868 | 76.421941
11.858 | 90.268659 | 84.702591 | 79.243077 | 76.408937
11.86 | 90.260284 | 84.690558 | 79.230431 | 76.396066
11.862 | 90.25202 | 84.678674 | 79.217919 | 76.383314
11.864 | 90.243867 | 84.666934 | 79.205527 | 76.370667
11.866 | 90.235824 | 84.655335 | 79.193245 | 76.358109
11.868 | 90.227891 | 84.643871 | 79.18106 | 76.345627
11.87 | 90.220069 | 84.632537 | 79.16896 | 76.333206
11.872 | 90.212357 | 84.62133 | 79.156934 | 76.320832
11.874 | 90.204755 | 84.610243 | 79.144969 | 76.30849
11.876 | 90.197263 | 84.599274 | 79.133053 | 76.296167
11.878 | 90.189877 | 84.588422 | 79.121189 | 76.283864
11.88 | 90.182591 | 84.577696 | 79.109403 | 76.27162
11.882 | 90.175411 | 84.567099 | 79.097701 | 76.259437
11.884 | 90.168343 | 84.556631 | 79.086084 | 76.247317
11.886 | 90.161394 | 84.546293 | 79.074555 | 76.235262
11.888 | 90.154569 | 84.536087 | 79.063116 | 76.223275
11.89 | 90.147876 | 84.526014 | 79.051769 | 76.211356
11.892 | 90.14132 | 84.516074 | 79.040517 | 76.199509
11.894 | 90.134899 | 84.50627 | 79.029361 | 76.187735
11.896 | 90.128606 | 84.496601 | 79.018306 | 76.176036
11.898 | 90.122435 | 84.487069 | 79.007351 | 76.164414
11.9 | 90.116379 | 84.477675 | 78.996501 | 76.152871
11.902 | 90.110432 | 84.468421 | 78.985757 | 76.141409
11.904 | 90.104587 | 84.459306 | 78.975122 | 76.130029
11.906 | 90.098841 | 84.450332 | 78.964591 | 76.118724
11.908 | 90.093202 | 84.441494 | 78.954143 | 76.107456
11.91 | 90.087671 | 84.432791 | 78.943781 | 76.096231
11.912 | 90.082248 | 84.424225 | 78.933508 | 76.08506
11.914 | 90.076933 | 84.415794 | 78.92333 | 76.073953
11.916 | 90.071726 | 84.407498 | 78.913252 | 76.062921
11.918 | 90.066626 | 84.399337 | 78.903278 | 76.051974
11.92 | 90.061633 | 84.391311 | 78.893413 | 76.041121
11.922 | 90.056736 | 84.383421 | 78.883661 | 76.030375
11.924 | 90.051942 | 84.375665 | 78.874027 | 76.019743
11.926 | 90.047256 | 84.368044 | 78.864516 | 76.009238
11.928 | 90.042684 | 84.360557 | 78.855133 | 75.998869
11.93 | 90.038233 | 84.353205 | 78.845882 | 75.988646
11.932 | 90.03391 | 84.345987 | 78.836767 | 75.97858
11.934 | 90.029719 | 84.338904 | 78.827793 | 75.968677
11.936 | 90.025662 | 84.331965 | 78.818952 | 75.958915
11.938 | 90.021732 | 84.325169 | 78.810241 | 75.949283
11.94 | 90.017924 | 84.318513 | 78.801656 | 75.939781
11.942 | 90.014231 | 84.311995 | 78.793196 | 75.930405
11.944 | 90.010646 | 84.305611 | 78.784857 | 75.921153
11.946 | 90.007163 | 84.299358 | 78.776638 | 75.912022
11.948 | 90.003777 | 84.293234 | 78.768536 | 75.90301
11.95 | 90.000492 | 84.287236 | 78.760547 | 75.894115
11.952 | 89.997314 | 84.28136 | 78.752671 | 75.885334
11.954 | 89.994241 | 84.275605 | 78.744904 | 75.876665
11.956 | 89.991274 | 84.269966 | 78.737244 | 75.868105
11.958 | 89.988413 | 84.264442 | 78.729689 | 75.859651
11.96 | 89.985657 | 84.25903 | 78.722235 | 75.851301
11.962 | 89.983006 | 84.253726 | 78.714882 | 75.843054
11.964 | 89.980468 | 84.248557 | 78.707636 | 75.834905
11.966 | 89.978044 | 84.243535 | 78.700503 | 75.826857
11.968 | 89.975726 | 84.23865 | 78.693482 | 75.818913
11.97 | 89.973508 | 84.233897 | 78.68657 | 75.811075
11.972 | 89.971383 | 84.229267 | 78.679768 | 75.803345
11.974 | 89.969347 | 84.224752 | 78.673074 | 75.795727
11.976 | 89.967392 | 84.220346 | 78.666485 | 75.788223
11.978 | 89.965519 | 84.216041 | 78.660002 | 75.780835
11.98 | 89.963737 | 84.211829 | 78.653623 | 75.773566
11.982 | 89.962043 | 84.207703 | 78.647347 | 75.766419
11.984 | 89.960439 | 84.203656 | 78.641171 | 75.759396
11.986 | 89.958925 | 84.19968 | 78.635096 | 75.752499
11.988 | 89.957499 | 84.195767 | 78.62912 | 75.745733
11.99 | 89.956163 | 84.191911 | 78.623241 | 75.739098
11.992 | 89.954928 | 84.188121 | 78.617471 | 75.732605
11.994 | 89.953811 | 84.18443 | 78.611831 | 75.726266
11.996 | 89.952794 | 84.180834 | 78.606314 | 75.720073
11.998 | 89.951858 | 84.177328 | 78.600913 | 75.714018
12 | 89.950985 | 84.173908 | 78.59562 | 75.708092
12.002 | 89.950156 | 84.170571 | 78.590429 | 75.702288
12.004 | 89.949354 | 84.167312 | 78.585331 | 75.696598
12.006 | 89.94856 | 84.164126 | 78.580319 | 75.691012
12.008 | 89.947778 | 84.161009 | 78.575387 | 75.685524
12.01 | 89.947026 | 84.157957 | 78.570526 | 75.680125
12.012 | 89.946321 | 84.154966 | 78.56573 | 75.674806
12.014 | 89.945683 | 84.152031 | 78.560991 | 75.669561
12.016 | 89.945129 | 84.149149 | 78.556301 | 75.66438
12.018 | 89.944677 | 84.146314 | 78.551654 | 75.659256
12.02 | 89.944347 | 84.143532 | 78.547053 | 75.654192
12.022 | 89.94416 | 84.140877 | 78.542588 | 75.649286
12.024 | 89.944091 | 84.138352 | 78.538266 | 75.644544
12.026 | 89.94411 | 84.135938 | 78.534064 | 75.639942
12.028 | 89.944187 | 84.133613 | 78.529959 | 75.635456
12.03 | 89.944292 | 84.131357 | 78.525928 | 75.631062
12.032 | 89.944395 | 84.129151 | 78.52195 | 75.626736
12.034 | 89.944467 | 84.126975 | 78.518002 | 75.622454
12.036 | 89.944569 | 84.124808 | 78.514063 | 75.618193
12.038 | 89.944723 | 84.122631 | 78.510109 | 75.613929
12.04 | 89.9449 | 84.120423 | 78.506118 | 75.609637
12.042 | 89.945069 | 84.118165 | 78.502069 | 75.605296
12.044 | 89.9452 | 84.115837 | 78.497939 | 75.60088
12.046 | 89.945264 | 84.113419 | 78.493706 | 75.596366
12.048 | 89.94523 | 84.110891 | 78.489349 | 75.591732
12.05 | 89.945097 | 84.108282 | 78.484898 | 75.587009
12.052 | 89.944896 | 84.10565 | 78.480417 | 75.582267
12.054 | 89.944635 | 84.102993 | 78.475904 | 75.577503
12.056 | 89.944319 | 84.100307 | 78.471356 | 75.572715
12.058 | 89.943954 | 84.097589 | 78.466769 | 75.567896
12.06 | 89.943546 | 84.094835 | 78.462141 | 75.563045
12.062 | 89.943101 | 84.092043 | 78.457467 | 75.558158
12.064 | 89.94262 | 84.089209 | 78.452744 | 75.55323
12.066 | 89.942087 | 84.08633 | 78.447969 | 75.548258
12.068 | 89.941506 | 84.083401 | 78.44314 | 75.543238
12.07 | 89.940883 | 84.080422 | 78.438252 | 75.538167
12.072 | 89.940225 | 84.077386 | 78.433302 | 75.533042
12.074 | 89.939537 | 84.074293 | 78.428287 | 75.527857
12.076 | 89.938825 | 84.071138 | 78.423204 | 75.522611
12.078 | 89.938098 | 84.067923 | 78.418056 | 75.517306
12.08 | 89.937391 | 84.064705 | 78.412906 | 75.512021
12.082 | 89.936687 | 84.061487 | 78.40776 | 75.506761
12.084 | 89.935957 | 84.058256 | 78.4026 | 75.501504
12.086 | 89.935171 | 84.054997 | 78.397409 | 75.49623
12.088 | 89.934301 | 84.051694 | 78.39217 | 75.490916
12.09 | 89.933317 | 84.048333 | 78.386864 | 75.485542
12.092 | 89.932189 | 84.0449 | 78.381477 | 75.480086
12.094 | 89.930968 | 84.041379 | 78.375989 | 75.474527
12.096 | 89.929688 | 84.037757 | 78.370384 | 75.468845
12.098 | 89.92832 | 84.034019 | 78.364645 | 75.463018
12.1 | 89.926835 | 84.030151 | 78.358755 | 75.457024
12.102 | 89.925203 | 84.026137 | 78.352697 | 75.450844
12.104 | 89.923396 | 84.021965 | 78.346455 | 75.444456
12.106 | 89.921385 | 84.017618 | 78.34001 | 75.437839
12.108 | 89.919152 | 84.013094 | 78.333354 | 75.430985
12.11 | 89.916718 | 84.008417 | 78.326507 | 75.423919
12.112 | 89.914103 | 84.003597 | 78.319481 | 75.416659
12.114 | 89.911323 | 83.998641 | 78.312289 | 75.409216
12.116 | 89.908397 | 83.993555 | 78.304944 | 75.401607
12.118 | 89.905341 | 83.988348 | 78.297457 | 75.393843
12.12 | 89.902174 | 83.983027 | 78.289842 | 75.38594
12.122 | 89.898904 | 83.977599 | 78.28211 | 75.377911
12.124 | 89.89548 | 83.972071 | 78.274275 | 75.369769
12.126 | 89.891905 | 83.966451 | 78.266348 | 75.36153
12.128 | 89.888203 | 83.960746 | 78.258341 | 75.353206
12.13 | 89.884397 | 83.954963 | 78.250268 | 75.344811
12.132 | 89.88051 | 83.94911 | 78.242141 | 75.336359
12.134 | 89.876566 | 83.943193 | 78.23397 | 75.327864
12.136 | 89.872586 | 83.937221 | 78.22577 | 75.31934
12.138 | 89.868573 | 83.931174 | 78.217505 | 75.310746
12.14 | 89.864508 | 83.925035 | 78.209143 | 75.302048
12.142 | 89.860378 | 83.918806 | 78.200688 | 75.293249
12.144 | 89.856173 | 83.912488 | 78.192145 | 75.284357
12.146 | 89.851881 | 83.906086 | 78.183521 | 75.275377
12.148 | 89.84749 | 83.899599 | 78.174819 | 75.266314
12.15 | 89.842991 | 83.893031 | 78.166046 | 75.257176
12.152 | 89.838366 | 83.886385 | 78.157205 | 75.247966
12.154 | 89.833605 | 83.879661 | 78.148302 | 75.238692
12.156 | 89.82873 | 83.872863 | 78.139343 | 75.229359
12.158 | 89.823764 | 83.865992 | 78.130331 | 75.219972
12.16 | 89.818729 | 83.859051 | 78.121272 | 75.210537
12.162 | 89.813647 | 83.852042 | 78.112172 | 75.201061
12.164 | 89.808543 | 83.844967 | 78.103035 | 75.191548
12.166 | 89.803435 | 83.837827 | 78.093863 | 75.182002
12.168 | 89.79831 | 83.830601 | 78.084622 | 75.172386
12.17 | 89.793151 | 83.823285 | 78.075302 | 75.162689
12.172 | 89.787953 | 83.815883 | 78.065911 | 75.15292
12.174 | 89.78271 | 83.8084 | 78.056455 | 75.143084
12.176 | 89.777417 | 83.800842 | 78.046943 | 75.13319
12.178 | 89.772069 | 83.793214 | 78.03738 | 75.123245
12.18 | 89.766659 | 83.78552 | 78.027775 | 75.113255
12.182 | 89.761175 | 83.777765 | 78.018133 | 75.103227
12.184 | 89.75561 | 83.769955 | 78.008463 | 75.093169
12.186 | 89.749982 | 83.762095 | 77.998771 | 75.083087
12.188 | 89.744306 | 83.754189 | 77.989064 | 75.072989
12.19 | 89.738601 | 83.746242 | 77.979349 | 75.062882
12.192 | 89.732882 | 83.738259 | 77.969634 | 75.052772
12.194 | 89.727167 | 83.730245 | 77.959924 | 75.042666
12.196 | 89.721467 | 83.722203 | 77.950224 | 75.032568
12.198 | 89.715761 | 83.714114 | 77.940509 | 75.022448
12.2 | 89.710044 | 83.705976 | 77.930774 | 75.012302
12.202 | 89.704315 | 83.697788 | 77.92102 | 75.002131
12.204 | 89.698573 | 83.689553 | 77.911247 | 74.991938
12.206 | 89.69282 | 83.681269 | 77.901456 | 74.981725
12.208 | 89.687055 | 83.672939 | 77.891649 | 74.971494
12.21 | 89.681279 | 83.664563 | 77.881825 | 74.961248
12.212 | 89.675472 | 83.656142 | 77.871985 | 74.950987
12.214 | 89.66963 | 83.647676 | 77.862131 | 74.940714
12.216 | 89.663767 | 83.639166 | 77.852262 | 74.930432
12.218 | 89.657901 | 83.630613 | 77.84238 | 74.920143
12.22 | 89.652048 | 83.622018 | 77.832484 | 74.909848
12.222 | 89.646225 | 83.613381 | 77.822577 | 74.899549
12.224 | 89.640447 | 83.604704 | 77.812658 | 74.889249
12.226 | 89.634732 | 83.595986 | 77.802731 | 74.878952
12.228 | 89.629077 | 83.587229 | 77.792806 | 74.868669
12.23 | 89.623467 | 83.578433 | 77.782882 | 74.858396
12.232 | 89.617886 | 83.569596 | 77.772954 | 74.848128
12.234 | 89.612317 | 83.560717 | 77.763018 | 74.83786
12.236 | 89.606743 | 83.551796 | 77.75307 | 74.827585
12.238 | 89.601149 | 83.542831 | 77.743106 | 74.817299
12.24 | 89.595517 | 83.533822 | 77.733122 | 74.806995
12.242 | 89.589865 | 83.524767 | 77.723114 | 74.79667
12.244 | 89.584208 | 83.515666 | 77.713078 | 74.786316
12.246 | 89.578542 | 83.506517 | 77.70301 | 74.77593
12.248 | 89.572862 | 83.49732 | 77.692905 | 74.765505
12.25 | 89.567161 | 83.488073 | 77.68276 | 74.755035
12.252 | 89.561435 | 83.478776 | 77.672571 | 74.744517
12.254 | 89.555677 | 83.469427 | 77.662333 | 74.733944
12.256 | 89.549888 | 83.460029 | 77.65205 | 74.723318
12.258 | 89.544081 | 83.450594 | 77.641749 | 74.712676
12.26 | 89.538255 | 83.44112 | 77.631431 | 74.702018
12.262 | 89.532403 | 83.431605 | 77.621091 | 74.691337
12.264 | 89.52652 | 83.422047 | 77.610723 | 74.680629
12.266 | 89.520601 | 83.412442 | 77.600325 | 74.669887
12.268 | 89.514641 | 83.402789 | 77.58989 | 74.659108
12.27 | 89.508634 | 83.393084 | 77.579414 | 74.648286
12.272 | 89.502589 | 83.383325 | 77.568893 | 74.637414
12.274 | 89.496514 | 83.373509 | 77.558322 | 74.626488
12.276 | 89.490403 | 83.363634 | 77.547695 | 74.615503
12.278 | 89.484251 | 83.353697 | 77.53701 | 74.604454
12.28 | 89.478053 | 83.343695 | 77.52626 | 74.593334
12.282 | 89.471803 | 83.333626 | 77.515441 | 74.582139
12.284 | 89.465495 | 83.323487 | 77.50455 | 74.570863
12.286 | 89.459128 | 83.313277 | 77.493583 | 74.559505
12.288 | 89.452707 | 83.302995 | 77.482557 | 74.548083
12.29 | 89.446235 | 83.292644 | 77.471474 | 74.536598
12.292 | 89.439711 | 83.282228 | 77.460335 | 74.525053
12.294 | 89.433136 | 83.271748 | 77.449139 | 74.513445
12.296 | 89.42651 | 83.261207 | 77.437887 | 74.501777
12.298 | 89.419833 | 83.250607 | 77.426578 | 74.490047
12.3 | 89.413104 | 83.23995 | 77.415213 | 74.478256
12.302 | 89.40633 | 83.229239 | 77.403792 | 74.466404
12.304 | 89.399512 | 83.218476 | 77.392314 | 74.454491
12.306 | 89.392647 | 83.207664 | 77.38078 | 74.442516
12.308 | 89.385728 | 83.196805 | 77.36919 | 74.430481
12.31 | 89.378752 | 83.185901 | 77.357544 | 74.418385
12.312 | 89.371711 | 83.174954 | 77.345842 | 74.406228
12.314 | 89.364602 | 83.163968 | 77.334084 | 74.39401
12.316 | 89.357421 | 83.152943 | 77.322272 | 74.381733
12.318 | 89.350191 | 83.141878 | 77.310416 | 74.369412
12.32 | 89.342909 | 83.13077 | 77.298518 | 74.357048
12.322 | 89.335565 | 83.119618 | 77.286574 | 74.344635
12.324 | 89.328148 | 83.10842 | 77.274581 | 74.332169
12.326 | 89.320649 | 83.097175 | 77.262534 | 74.319646
12.328 | 89.313056 | 83.085883 | 77.250431 | 74.307061
12.33 | 89.30536 | 83.074541 | 77.238267 | 74.29441
12.332 | 89.297561 | 83.063149 | 77.22604 | 74.281689
12.334 | 89.289682 | 83.051705 | 77.213745 | 74.268892
12.336 | 89.281716 | 83.040208 | 77.20138 | 74.256015
12.338 | 89.27366 | 83.028656 | 77.188941 | 74.243054
12.34 | 89.265507 | 83.01705 | 77.176423 | 74.230005
12.342 | 89.257254 | 83.005386 | 77.163825 | 74.216862
12.344 | 89.248894 | 82.993665 | 77.151142 | 74.203622
12.346 | 89.240423 | 82.981884 | 77.13837 | 74.190279
12.348 | 89.231824 | 82.970019 | 77.125483 | 74.1768
12.35 | 89.223101 | 82.958063 | 77.112476 | 74.163179
12.352 | 89.21427 | 82.946027 | 77.099361 | 74.14943
12.354 | 89.205347 | 82.933919 | 77.086151 | 74.135571
12.356 | 89.196347 | 82.921749 | 77.072857 | 74.121615
12.358 | 89.187285 | 82.909527 | 77.059491 | 74.107578
12.36 | 89.178178 | 82.897261 | 77.046065 | 74.093475
12.362 | 89.169031 | 82.884962 | 77.032592 | 74.079322
12.364 | 89.159808 | 82.872637 | 77.019083 | 74.065133
12.366 | 89.150512 | 82.860298 | 77.00555 | 74.050923
12.368 | 89.141154 | 82.847953 | 76.992004 | 74.036708
12.37 | 89.131744 | 82.835611 | 76.978459 | 74.022502
12.372 | 89.122291 | 82.823281 | 76.964925 | 74.008321
12.374 | 89.112808 | 82.810973 | 76.951414 | 73.99418
12.376 | 89.103303 | 82.798697 | 76.937938 | 73.980093
12.378 | 89.093771 | 82.786436 | 76.924479 | 73.966036
12.38 | 89.084195 | 82.77416 | 76.910994 | 73.951958
12.382 | 89.074579 | 82.761869 | 76.897488 | 73.937861
12.384 | 89.064929 | 82.749567 | 76.883962 | 73.923749
12.386 | 89.055251 | 82.737256 | 76.870421 | 73.909628
12.388 | 89.045548 | 82.724939 | 76.856868 | 73.8955
12.39 | 89.035827 | 82.712618 | 76.843305 | 73.88137
12.392 | 89.026091 | 82.700296 | 76.829735 | 73.867242
12.394 | 89.016336 | 82.687975 | 76.816163 | 73.853121
12.396 | 89.006559 | 82.675658 | 76.802591 | 73.83901
12.398 | 88.996759 | 82.663347 | 76.789022 | 73.824913
12.4 | 88.986936 | 82.651045 | 76.77546 | 73.810835
12.402 | 88.97709 | 82.638755 | 76.761907 | 73.79678
12.404 | 88.967222 | 82.626478 | 76.748366 | 73.782751
12.406 | 88.957332 | 82.614218 | 76.734842 | 73.768753
12.408 | 88.947417 | 82.601969 | 76.721329 | 73.754779
12.41 | 88.937471 | 82.589701 | 76.707786 | 73.740777
12.412 | 88.927497 | 82.577413 | 76.694216 | 73.726751
12.414 | 88.9175 | 82.565114 | 76.680627 | 73.712711
12.416 | 88.907486 | 82.552811 | 76.667029 | 73.698669
12.418 | 88.897459 | 82.54051 | 76.65343 | 73.684636
12.42 | 88.887424 | 82.528219 | 76.639838 | 73.670623
12.422 | 88.877387 | 82.515946 | 76.626263 | 73.656641
12.424 | 88.867336 | 82.503696 | 76.612714 | 73.642702
12.426 | 88.85725 | 82.491478 | 76.599198 | 73.628816
12.428 | 88.847143 | 82.479299 | 76.585725 | 73.614995
12.43 | 88.83703 | 82.467165 | 76.572303 | 73.601251
12.432 | 88.826926 | 82.455085 | 76.558941 | 73.587593
12.434 | 88.816847 | 82.443063 | 76.545648 | 73.574033
12.436 | 88.806806 | 82.431109 | 76.532431 | 73.560583
12.438 | 88.796818 | 82.419229 | 76.5193 | 73.547252
12.44 | 88.786873 | 82.407395 | 76.506216 | 73.533993
12.442 | 88.776956 | 82.395588 | 76.493153 | 73.520772
12.444 | 88.767069 | 82.383812 | 76.480118 | 73.507599
12.446 | 88.75721 | 82.372072 | 76.467118 | 73.494481
12.448 | 88.747379 | 82.360371 | 76.454159 | 73.481427
12.45 | 88.737577 | 82.348714 | 76.441248 | 73.468445
12.452 | 88.727804 | 82.337103 | 76.428393 | 73.455543
12.454 | 88.718056 | 82.325544 | 76.415599 | 73.44273
12.456 | 88.708304 | 82.314039 | 76.402873 | 73.430013
12.458 | 88.698557 | 82.302594 | 76.390222 | 73.417401
12.46 | 88.688833 | 82.291211 | 76.377653 | 73.404901
12.462 | 88.679153 | 82.279896 | 76.365172 | 73.392523
12.464 | 88.669536 | 82.268651 | 76.352786 | 73.380274
12.466 | 88.660001 | 82.25748 | 76.340502 | 73.368163
12.468 | 88.650568 | 82.246389 | 76.328325 | 73.356196
12.47 | 88.641257 | 82.235384 | 76.316269 | 73.344393
12.472 | 88.632072 | 82.224483 | 76.30435 | 73.332786
12.474 | 88.62299 | 82.213679 | 76.292561 | 73.321362
12.476 | 88.613986 | 82.202964 | 76.280887 | 73.310102
12.478 | 88.605037 | 82.192327 | 76.269316 | 73.298987
12.48 | 88.596118 | 82.181758 | 76.257835 | 73.287996
12.482 | 88.587205 | 82.171249 | 76.246431 | 73.277112
12.484 | 88.578273 | 82.16079 | 76.235092 | 73.266314
12.486 | 88.569321 | 82.150371 | 76.223805 | 73.255584
12.488 | 88.560383 | 82.139984 | 76.212556 | 73.244903
12.49 | 88.551461 | 82.129618 | 76.201333 | 73.234251
12.492 | 88.542554 | 82.119265 | 76.190125 | 73.22361
12.494 | 88.533662 | 82.108915 | 76.178917 | 73.21296
12.496 | 88.524786 | 82.098558 | 76.167697 | 73.202283
12.498 | 88.515925 | 82.088186 | 76.156453 | 73.191559
12.5 | 88.50708 | 82.077789 | 76.145172 | 73.18077
12.502 | 88.498249 | 82.067381 | 76.133877 | 73.169951
12.504 | 88.489434 | 82.056984 | 76.122599 | 73.159149
12.506 | 88.480635 | 82.046598 | 76.111339 | 73.148364
12.508 | 88.47185 | 82.036225 | 76.100095 | 73.137593
12.51 | 88.463081 | 82.025864 | 76.088868 | 73.126838
12.512 | 88.454328 | 82.015518 | 76.077656 | 73.116098
12.514 | 88.445589 | 82.005186 | 76.066461 | 73.105371
12.516 | 88.436865 | 81.994871 | 76.055281 | 73.094658
12.518 | 88.428143 | 81.984571 | 76.044116 | 73.083957
12.52 | 88.419422 | 81.97429 | 76.032966 | 73.073268
12.522 | 88.410713 | 81.964027 | 76.021831 | 73.062591
12.524 | 88.402023 | 81.953783 | 76.01071 | 73.051925
12.526 | 88.393364 | 81.943559 | 75.999603 | 73.041268
12.528 | 88.384745 | 81.933357 | 75.988509 | 73.030622
12.53 | 88.376174 | 81.923176 | 75.977429 | 73.019984
12.532 | 88.367664 | 81.913021 | 75.966366 | 73.009361
12.534 | 88.359237 | 81.902929 | 75.955365 | 72.998817
12.536 | 88.350881 | 81.8929 | 75.944431 | 72.988359
12.538 | 88.342571 | 81.882923 | 75.93355 | 72.977966
12.54 | 88.334283 | 81.872986 | 75.922709 | 72.967621
12.542 | 88.325995 | 81.863079 | 75.911893 | 72.957303
12.544 | 88.317683 | 81.853188 | 75.901091 | 72.946994
12.546 | 88.309323 | 81.843304 | 75.890288 | 72.936676
12.548 | 88.3009 | 81.833415 | 75.879472 | 72.92633
12.55 | 88.292456 | 81.823508 | 75.868629 | 72.915936
12.552 | 88.283995 | 81.813574 | 75.857746 | 72.905476
12.554 | 88.275513 | 81.803599 | 75.84681 | 72.894932
12.556 | 88.267005 | 81.793574 | 75.835808 | 72.884285
12.558 | 88.258467 | 81.783486 | 75.824728 | 72.873516
12.56 | 88.249893 | 81.773324 | 75.813555 | 72.862607
12.562 | 88.24128 | 81.763078 | 75.802276 | 72.851539
12.564 | 88.232625 | 81.752747 | 75.790894 | 72.840314
12.566 | 88.223935 | 81.742377 | 75.779459 | 72.829004
12.568 | 88.215211 | 81.731971 | 75.767976 | 72.817615
12.57 | 88.206453 | 81.721527 | 75.756443 | 72.806147
12.572 | 88.197661 | 81.711046 | 75.744859 | 72.794596
12.574 | 88.188835 | 81.700524 | 75.733221 | 72.78296
12.576 | 88.179975 | 81.689961 | 75.721529 | 72.771237
12.578 | 88.171082 | 81.679355 | 75.70978 | 72.759424
12.58 | 88.162155 | 81.668705 | 75.697973 | 72.74752
12.582 | 88.153194 | 81.658009 | 75.686106 | 72.735522
12.584 | 88.1442 | 81.647266 | 75.674177 | 72.723429
12.586 | 88.135171 | 81.636475 | 75.662186 | 72.711237
12.588 | 88.12611 | 81.625634 | 75.650129 | 72.698945
12.59 | 88.117014 | 81.614742 | 75.638006 | 72.68655
12.592 | 88.107885 | 81.603798 | 75.625814 | 72.67405
12.594 | 88.098723 | 81.592799 | 75.613553 | 72.661443
12.596 | 88.089524 | 81.581738 | 75.601207 | 72.648705
12.598 | 88.080283 | 81.570598 | 75.588752 | 72.635793
12.6 | 88.071005 | 81.559386 | 75.576197 | 72.622721
12.602 | 88.061694 | 81.548108 | 75.563553 | 72.609509
12.604 | 88.052355 | 81.536773 | 75.55083 | 72.596173
12.606 | 88.042992 | 81.525386 | 75.538039 | 72.582731
12.608 | 88.03361 | 81.513954 | 75.52519 | 72.5692
12.61 | 88.024214 | 81.502485 | 75.512295 | 72.555598
12.612 | 88.01481 | 81.490986 | 75.499364 | 72.541942
12.614 | 88.005402 | 81.479462 | 75.486407 | 72.52825
12.616 | 87.995981 | 81.467922 | 75.473435 | 72.51454
12.618 | 87.986536 | 81.456371 | 75.460459 | 72.500827
12.62 | 87.97706 | 81.444817 | 75.447488 | 72.48713
12.622 | 87.967543 | 81.433266 | 75.434534 | 72.473466
12.624 | 87.957976 | 81.421726 | 75.421607 | 72.459853
12.626 | 87.948351 | 81.410202 | 75.408717 | 72.446307
12.628 | 87.938655 | 81.398688 | 75.395853 | 72.432806
12.63 | 87.928891 | 81.387161 | 75.382983 | 72.419297
12.632 | 87.919071 | 81.375622 | 75.370106 | 72.40578
12.634 | 87.909209 | 81.364071 | 75.357223 | 72.392255
12.636 | 87.899318 | 81.352508 | 75.344333 | 72.378723
12.638 | 87.889413 | 81.340934 | 75.331438 | 72.365186
12.64 | 87.879506 | 81.329348 | 75.318535 | 72.351646
12.642 | 87.869611 | 81.317752 | 75.305627 | 72.338102
12.644 | 87.859739 | 81.306145 | 75.292712 | 72.324556
12.646 | 87.849882 | 81.294528 | 75.27979 | 72.31101
12.648 | 87.840026 | 81.282901 | 75.266863 | 72.297464
12.65 | 87.830158 | 81.271265 | 75.253929 | 72.28392
12.652 | 87.820266 | 81.259619 | 75.240988 | 72.270379
12.654 | 87.810334 | 81.247963 | 75.228042 | 72.256841
12.656 | 87.800351 | 81.236299 | 75.215089 | 72.243308
12.658 | 87.790303 | 81.224627 | 75.202129 | 72.229781
12.66 | 87.780179 | 81.212935 | 75.189146 | 72.216227
12.662 | 87.769987 | 81.20121 | 75.176115 | 72.202605
12.664 | 87.759741 | 81.189458 | 75.163046 | 72.188929
12.666 | 87.749453 | 81.177682 | 75.149949 | 72.175216
12.668 | 87.739137 | 81.16589 | 75.136832 | 72.161481
12.67 | 87.728806 | 81.154085 | 75.123705 | 72.147741
12.672 | 87.718474 | 81.142274 | 75.110576 | 72.13401
12.674 | 87.708154 | 81.130461 | 75.097455 | 72.120305
12.676 | 87.697848 | 81.118652 | 75.084351 | 72.106641
12.678 | 87.687542 | 81.106852 | 75.071273 | 72.093034
12.68 | 87.677231 | 81.095066 | 75.058231 | 72.0795
12.682 | 87.66691 | 81.083299 | 75.045232 | 72.066054
12.684 | 87.656576 | 81.071557 | 75.032287 | 72.052712
12.686 | 87.646224 | 81.059846 | 75.019404 | 72.03949
12.688 | 87.635849 | 81.048169 | 75.006592 | 72.026402
12.69 | 87.625447 | 81.036532 | 74.99386 | 72.013466
12.692 | 87.615018 | 81.024933 | 74.981203 | 72.000669
12.694 | 87.604569 | 81.013359 | 74.968596 | 71.98797
12.696 | 87.5941 | 81.001808 | 74.956038 | 71.975365
12.698 | 87.58361 | 80.990279 | 74.943525 | 71.96285
12.7 | 87.573101 | 80.978771 | 74.931058 | 71.950424
12.702 | 87.562571 | 80.967281 | 74.918633 | 71.938084
12.704 | 87.552021 | 80.955809 | 74.906249 | 71.925827
12.706 | 87.541451 | 80.944354 | 74.893906 | 71.913651
12.708 | 87.530861 | 80.932913 | 74.8816 | 71.901553
12.71 | 87.52025 | 80.921486 | 74.86933 | 71.889531
12.712 | 87.50962 | 80.910071 | 74.857095 | 71.877583
12.714 | 87.49897 | 80.898667 | 74.844893 | 71.865705
12.716 | 87.4883 | 80.887272 | 74.832722 | 71.853895
12.718 | 87.477609 | 80.875886 | 74.820581 | 71.842151
12.72 | 87.466899 | 80.864506 | 74.808467 | 71.830471
12.722 | 87.456169 | 80.853131 | 74.796381 | 71.818851
12.724 | 87.445419 | 80.841775 | 74.784336 | 71.807318
12.726 | 87.434649 | 80.830477 | 74.772385 | 71.795949
12.728 | 87.423859 | 80.81923 | 74.760516 | 71.78473
12.73 | 87.413049 | 80.808024 | 74.748716 | 71.77364
12.732 | 87.40222 | 80.796846 | 74.736973 | 71.762656
12.734 | 87.39137 | 80.785687 | 74.725271 | 71.751757
12.736 | 87.380501 | 80.774536 | 74.713599 | 71.740923
12.738 | 87.369612 | 80.763382 | 74.701943 | 71.730132
12.74 | 87.358709 | 80.752215 | 74.690288 | 71.719363
12.742 | 87.34781 | 80.741023 | 74.678622 | 71.708594
12.744 | 87.336905 | 80.729796 | 74.666932 | 71.697805
12.746 | 87.325983 | 80.718523 | 74.655204 | 71.686975
12.748 | 87.31503 | 80.707194 | 74.643424 | 71.676082
12.75 | 87.304033 | 80.695798 | 74.63158 | 71.665105
12.752 | 87.29298 | 80.684324 | 74.619658 | 71.654024
12.754 | 87.281858 | 80.672763 | 74.607645 | 71.642817
12.756 | 87.270657 | 80.661109 | 74.595536 | 71.631476
12.758 | 87.259389 | 80.649401 | 74.58338 | 71.620078
12.76 | 87.248061 | 80.637647 | 74.571188 | 71.608639
12.762 | 87.236679 | 80.625847 | 74.558959 | 71.597159
12.764 | 87.225245 | 80.614001 | 74.546692 | 71.585636
12.766 | 87.213766 | 80.602109 | 74.534387 | 71.57407
12.768 | 87.202243 | 80.590171 | 74.522042 | 71.56246
12.77 | 87.190683 | 80.578185 | 74.509657 | 71.550806
12.772 | 87.179088 | 80.566153 | 74.497232 | 71.539107
12.774 | 87.167446 | 80.554073 | 74.484765 | 71.527361
12.776 | 87.155756 | 80.541946 | 74.472256 | 71.515569
12.778 | 87.144023 | 80.529772 | 74.459704 | 71.503729
12.78 | 87.132249 | 80.517549 | 74.447108 | 71.491841
12.782 | 87.12044 | 80.505278 | 74.434468 | 71.479904
12.784 | 87.1086 | 80.49296 | 74.421782 | 71.467918
12.786 | 87.096733 | 80.480592 | 74.409051 | 71.45588
12.788 | 87.084843 | 80.468177 | 74.396273 | 71.443793
12.79 | 87.072933 | 80.455742 | 74.383489 | 71.431721
12.792 | 87.060998 | 80.4433 | 74.370714 | 71.419688
12.794 | 87.049036 | 80.430841 | 74.357936 | 71.407674
12.796 | 87.037042 | 80.418355 | 74.345143 | 71.395659
12.798 | 87.025011 | 80.405834 | 74.332322 | 71.383623
12.8 | 87.01294 | 80.393269 | 74.319463 | 71.371546
12.802 | 87.000825 | 80.38065 | 74.306552 | 71.359408
12.804 | 86.98866 | 80.367969 | 74.293578 | 71.347189
12.806 | 86.976454 | 80.355216 | 74.28053 | 71.334869
12.808 | 86.964213 | 80.342383 | 74.267395 | 71.322429
12.81 | 86.951933 | 80.32946 | 74.254161 | 71.309847
12.812 | 86.939612 | 80.316439 | 74.240817 | 71.297106
12.814 | 86.927244 | 80.30331 | 74.227351 | 71.284183
12.816 | 86.914825 | 80.290065 | 74.213751 | 71.271061
12.818 | 86.902352 | 80.276694 | 74.200005 | 71.25772
12.82 | 86.889819 | 80.26319 | 74.186102 | 71.244139
12.822 | 86.877228 | 80.249551 | 74.172042 | 71.23032
12.824 | 86.864584 | 80.235802 | 74.157853 | 71.216309
12.826 | 86.851887 | 80.221945 | 74.14354 | 71.202117
12.828 | 86.839137 | 80.207983 | 74.129109 | 71.18775
12.83 | 86.826336 | 80.193921 | 74.114563 | 71.173215
12.832 | 86.813482 | 80.179761 | 74.099908 | 71.158521
12.834 | 86.800576 | 80.165506 | 74.085147 | 71.143675
12.836 | 86.787617 | 80.15116 | 74.070285 | 71.128683
12.838 | 86.774605 | 80.136725 | 74.055326 | 71.113553
12.84 | 86.761533 | 80.122205 | 74.040276 | 71.098293
12.842 | 86.748405 | 80.107603 | 74.025138 | 71.08291
12.844 | 86.735223 | 80.092923 | 74.009916 | 71.06741
12.846 | 86.721992 | 80.078166 | 73.994616 | 71.051801
12.848 | 86.708717 | 80.063337 | 73.979241 | 71.036091
12.85 | 86.695401 | 80.048438 | 73.963797 | 71.020287
12.852 | 86.682048 | 80.033473 | 73.948286 | 71.004395
12.854 | 86.668662 | 80.018443 | 73.932712 | 70.98842
12.856 | 86.655225 | 80.003319 | 73.917036 | 70.972291
12.858 | 86.641735 | 79.988094 | 73.901246 | 70.955991
12.86 | 86.6282 | 79.972772 | 73.885351 | 70.939535
12.862 | 86.614629 | 79.957361 | 73.869358 | 70.922935
12.864 | 86.60103 | 79.941866 | 73.853275 | 70.906205
12.866 | 86.587412 | 79.926292 | 73.837108 | 70.889358
12.868 | 86.573781 | 79.910644 | 73.820866 | 70.872408
12.87 | 86.560146 | 79.89493 | 73.804555 | 70.855369
12.872 | 86.546503 | 79.879153 | 73.788183 | 70.838254
12.874 | 86.532842 | 79.86332 | 73.771757 | 70.821076
12.876 | 86.519163 | 79.847436 | 73.755285 | 70.803849
12.878 | 86.505466 | 79.831508 | 73.738775 | 70.786585
12.88 | 86.491752 | 79.815539 | 73.722232 | 70.7693
12.882 | 86.478019 | 79.799537 | 73.705665 | 70.752004
12.884 | 86.464268 | 79.783506 | 73.689081 | 70.734713
12.886 | 86.4505 | 79.767452 | 73.672488 | 70.717439
12.888 | 86.436714 | 79.751371 | 73.655878 | 70.700172
12.89 | 86.422909 | 79.735237 | 73.639221 | 70.682853
12.892 | 86.409088 | 79.71905 | 73.622516 | 70.665482
12.894 | 86.395248 | 79.702812 | 73.605765 | 70.648063
12.896 | 86.38139 | 79.686525 | 73.58897 | 70.630598
12.898 | 86.367515 | 79.67019 | 73.572133 | 70.613092
12.9 | 86.353622 | 79.65381 | 73.555256 | 70.595547
12.902 | 86.339711 | 79.637386 | 73.538341 | 70.577968
12.904 | 86.325783 | 79.62092 | 73.52139 | 70.560358
12.906 | 86.311845 | 79.604413 | 73.504405 | 70.54272
12.908 | 86.297895 | 79.587868 | 73.487388 | 70.525058
12.91 | 86.283928 | 79.571287 | 73.470342 | 70.507376
12.912 | 86.269942 | 79.55467 | 73.453268 | 70.489676
12.914 | 86.255931 | 79.53802 | 73.436167 | 70.471963
12.916 | 86.241893 | 79.521338 | 73.419044 | 70.45424
12.918 | 86.227823 | 79.504627 | 73.401898 | 70.436509
12.92 | 86.213717 | 79.487888 | 73.384732 | 70.418776
12.922 | 86.199562 | 79.471098 | 73.367516 | 70.400983
12.924 | 86.185358 | 79.454242 | 73.35023 | 70.383094
12.926 | 86.171118 | 79.437327 | 73.332883 | 70.365126
12.928 | 86.156852 | 79.42036 | 73.315485 | 70.347097
12.93 | 86.142573 | 79.403346 | 73.298044 | 70.329023
12.932 | 86.128292 | 79.386294 | 73.280569 | 70.310922
12.934 | 86.114021 | 79.369209 | 73.263071 | 70.292809
12.936 | 86.099772 | 79.352099 | 73.245557 | 70.274703
12.938 | 86.085548 | 79.334969 | 73.228037 | 70.25662
12.94 | 86.07133 | 79.317827 | 73.210519 | 70.238576
12.942 | 86.057116 | 79.300679 | 73.193014 | 70.220589
12.944 | 86.042907 | 79.283531 | 73.17553 | 70.202675
12.946 | 86.028702 | 79.26639 | 73.158075 | 70.184851
12.948 | 86.014501 | 79.249263 | 73.140659 | 70.167134
12.95 | 86.000305 | 79.232157 | 73.123291 | 70.149541
12.952 | 85.986113 | 79.215077 | 73.105979 | 70.132087
12.954 | 85.971927 | 79.19803 | 73.088732 | 70.114787
12.956 | 85.957759 | 79.181002 | 73.071534 | 70.097615
12.958 | 85.943606 | 79.163987 | 73.054375 | 70.080553
12.96 | 85.929462 | 79.146981 | 73.037251 | 70.063591
12.962 | 85.915318 | 79.129983 | 73.020157 | 70.046723
12.964 | 85.901166 | 79.11299 | 73.003091 | 70.029939
12.966 | 85.887 | 79.095999 | 72.986047 | 70.013232
12.968 | 85.872811 | 79.079006 | 72.969022 | 69.996593
12.97 | 85.858591 | 79.062011 | 72.952011 | 69.980013
12.972 | 85.844344 | 79.045009 | 72.93501 | 69.963486
12.974 | 85.830079 | 79.027999 | 72.918016 | 69.947001
12.976 | 85.815797 | 79.010978 | 72.901023 | 69.930552
12.978 | 85.801498 | 78.993943 | 72.884029 | 69.91413
12.98 | 85.787181 | 78.976891 | 72.867029 | 69.897727
12.982 | 85.772848 | 78.95982 | 72.850019 | 69.881334
12.984 | 85.758497 | 78.942727 | 72.832994 | 69.864944
12.986 | 85.74413 | 78.92561 | 72.815952 | 69.848549
12.988 | 85.729749 | 78.908469 | 72.798891 | 69.832149
12.99 | 85.715373 | 78.891319 | 72.781836 | 69.815798
12.992 | 85.700996 | 78.874162 | 72.764788 | 69.7995
12.994 | 85.686605 | 78.856995 | 72.747745 | 69.783247
12.996 | 85.672189 | 78.839818 | 72.730706 | 69.767035
12.998 | 85.657737 | 78.822629 | 72.713667 | 69.750858
13 | 85.643238 | 78.805427 | 72.696627 | 69.734709
13.002 | 85.62868 | 78.78821 | 72.679584 | 69.718583
13.004 | 85.614051 | 78.770977 | 72.662536 | 69.702473
13.006 | 85.599362 | 78.753727 | 72.64548 | 69.686374
13.008 | 85.584623 | 78.736458 | 72.628414 | 69.670279
13.01 | 85.569835 | 78.719168 | 72.611337 | 69.654184
13.012 | 85.554999 | 78.701857 | 72.594245 | 69.638081
13.014 | 85.540114 | 78.684523 | 72.577138 | 69.621965
13.016 | 85.525181 | 78.667165 | 72.560013 | 69.605831
13.018 | 85.510199 | 78.649781 | 72.542867 | 69.589672
13.02 | 85.495168 | 78.632369 | 72.525699 | 69.573482
13.022 | 85.480092 | 78.614931 | 72.50851 | 69.557265
13.024 | 85.464983 | 78.597469 | 72.491312 | 69.541052
13.026 | 85.449835 | 78.579985 | 72.474106 | 69.524844
13.028 | 85.43464 | 78.562479 | 72.45689 | 69.50864
13.03 | 85.419392 | 78.544952 | 72.439663 | 69.492436
13.032 | 85.404081 | 78.527404 | 72.422424 | 69.476229
13.034 | 85.388703 | 78.509834 | 72.405172 | 69.460017
13.036 | 85.373247 | 78.492243 | 72.387905 | 69.443797
13.038 | 85.357709 | 78.474632 | 72.370624 | 69.427566
13.04 | 85.342077 | 78.457001 | 72.353325 | 69.411321
13.042 | 85.326356 | 78.439349 | 72.336009 | 69.395059
13.044 | 85.310559 | 78.421678 | 72.318674 | 69.378778
13.046 | 85.294695 | 78.403987 | 72.301319 | 69.362475
13.048 | 85.278776 | 78.386277 | 72.283943 | 69.346147
13.05 | 85.262814 | 78.368548 | 72.266544 | 69.329792
13.052 | 85.24682 | 78.3508 | 72.249123 | 69.313406
13.054 | 85.230804 | 78.333034 | 72.231676 | 69.296987
13.056 | 85.214777 | 78.31525 | 72.214207 | 69.280543
13.058 | 85.198738 | 78.297453 | 72.196729 | 69.264116
13.06 | 85.182675 | 78.279643 | 72.17924 | 69.247703
13.062 | 85.166579 | 78.261817 | 72.161739 | 69.231295
13.064 | 85.150437 | 78.243975 | 72.144224 | 69.214883
13.066 | 85.134239 | 78.226115 | 72.126691 | 69.19846
13.068 | 85.117973 | 78.208235 | 72.109139 | 69.182016
13.07 | 85.10163 | 78.190335 | 72.091566 | 69.165544
13.072 | 85.085198 | 78.172413 | 72.073969 | 69.149035
13.074 | 85.0687 | 78.154468 | 72.056346 | 69.13248
13.076 | 85.052153 | 78.136498 | 72.038694 | 69.11587
13.078 | 85.035548 | 78.118502 | 72.021012 | 69.099198
13.08 | 85.018872 | 78.100478 | 72.003297 | 69.082456
13.082 | 85.002115 | 78.082426 | 71.985546 | 69.065634
13.084 | 84.985267 | 78.064344 | 71.967759 | 69.048724
13.086 | 84.968315 | 78.046231 | 71.949932 | 69.031718
13.088 | 84.95125 | 78.028084 | 71.932063 | 69.014608
13.09 | 84.934057 | 78.0099 | 71.914146 | 68.997383
13.092 | 84.916719 | 77.991653 | 71.896166 | 68.980035
13.094 | 84.899252 | 77.973346 | 71.878124 | 68.962573
13.096 | 84.881679 | 77.954988 | 71.860029 | 68.945007
13.098 | 84.864022 | 77.936586 | 71.841886 | 68.927348
13.1 | 84.846302 | 77.918147 | 71.823704 | 68.909607
13.102 | 84.828542 | 77.899681 | 71.805487 | 68.891796
13.104 | 84.810762 | 77.881193 | 71.787244 | 68.873925
13.106 | 84.792985 | 77.862693 | 71.768981 | 68.856004
13.108 | 84.775195 | 77.844187 | 71.750705 | 68.838046
13.11 | 84.757356 | 77.825683 | 71.732423 | 68.820061
13.112 | 84.739474 | 77.80719 | 71.714141 | 68.802059
13.114 | 84.721557 | 77.788714 | 71.695867 | 68.784052
13.116 | 84.703612 | 77.770264 | 71.677606 | 68.766049
13.118 | 84.685645 | 77.751846 | 71.659366 | 68.748064
13.12 | 84.667665 | 77.73347 | 71.641154 | 68.730104
13.122 | 84.649678 | 77.715141 | 71.622975 | 68.712183
13.124 | 84.631689 | 77.696864 | 71.604835 | 68.694305
13.126 | 84.61367 | 77.678595 | 71.586689 | 68.676411
13.128 | 84.595619 | 77.660323 | 71.568529 | 68.658485
13.13 | 84.577547 | 77.642051 | 71.550359 | 68.640533
13.132 | 84.559465 | 77.623786 | 71.532183 | 68.622561
13.134 | 84.541383 | 77.605531 | 71.514008 | 68.604574
13.136 | 84.523313 | 77.58729 | 71.495837 | 68.58658
13.138 | 84.505264 | 77.56907 | 71.477675 | 68.568582
13.14 | 84.487248 | 77.550874 | 71.459529 | 68.550587
13.142 | 84.469267 | 77.532707 | 71.441401 | 68.532602
13.144 | 84.451303 | 77.514574 | 71.423298 | 68.514631
13.146 | 84.433355 | 77.496479 | 71.405224 | 68.49668
13.148 | 84.415423 | 77.478427 | 71.387184 | 68.478755
13.15 | 84.397506 | 77.460423 | 71.369183 | 68.460862
13.152 | 84.379605 | 77.442471 | 71.351226 | 68.443007
13.154 | 84.361719 | 77.424576 | 71.333317 | 68.425195
13.156 | 84.343849 | 77.406742 | 71.315461 | 68.407433
13.158 | 84.325995 | 77.388974 | 71.297663 | 68.389724
13.16 | 84.308146 | 77.37125 | 71.279902 | 68.372038
13.162 | 84.290301 | 77.353554 | 71.262158 | 68.354349
13.164 | 84.272464 | 77.335887 | 71.244436 | 68.336662
13.166 | 84.254645 | 77.318255 | 71.226739 | 68.318986
13.168 | 84.236849 | 77.30066 | 71.209071 | 68.301325
13.17 | 84.219084 | 77.283106 | 71.191434 | 68.283687
13.172 | 84.201357 | 77.265596 | 71.173833 | 68.266077
13.174 | 84.183675 | 77.248134 | 71.156271 | 68.248503
13.176 | 84.16604 | 77.230723 | 71.138751 | 68.230969
13.178 | 84.148417 | 77.213367 | 71.121278 | 68.213484
13.18 | 84.130809 | 77.196069 | 71.103853 | 68.196052
13.182 | 84.113229 | 77.178833 | 71.086482 | 68.17868
13.184 | 84.095692 | 77.161661 | 71.069166 | 68.161375
13.186 | 84.078212 | 77.144559 | 71.051911 | 68.144143
13.188 | 84.060801 | 77.127528 | 71.034718 | 68.12699
13.19 | 84.043475 | 77.110572 | 71.017592 | 68.109922
13.192 | 84.026247 | 77.093695 | 71.000536 | 68.092945
13.194 | 84.009118 | 77.07689 | 70.983542 | 68.076047
13.196 | 83.992059 | 77.060126 | 70.966578 | 68.059179
13.198 | 83.975072 | 77.043406 | 70.949649 | 68.042345
13.2 | 83.958159 | 77.026735 | 70.932758 | 68.025552
13.202 | 83.941325 | 77.010117 | 70.91591 | 68.008807
13.204 | 83.924572 | 76.993557 | 70.899112 | 67.992116
13.206 | 83.907904 | 76.97706 | 70.882366 | 67.975487
13.208 | 83.891325 | 76.960629 | 70.865679 | 67.958928
13.21 | 83.874837 | 76.944269 | 70.849055 | 67.942444
13.212 | 83.858426 | 76.927985 | 70.8325 | 67.926044
13.214 | 83.842081 | 76.91178 | 70.816017 | 67.909733
13.216 | 83.825811 | 76.895661 | 70.799613 | 67.89352
13.218 | 83.809626 | 76.87963 | 70.783291 | 67.877411
13.22 | 83.793537 | 76.863693 | 70.767057 | 67.861413
13.222 | 83.777555 | 76.847853 | 70.750916 | 67.845534
13.224 | 83.761689 | 76.832116 | 70.734872 | 67.829779
13.226 | 83.745949 | 76.816486 | 70.71893 | 67.814157
13.228 | 83.730346 | 76.800966 | 70.703096 | 67.798674
13.23 | 83.714876 | 76.785568 | 70.687375 | 67.783337
13.232 | 83.699533 | 76.770288 | 70.671764 | 67.768141
13.234 | 83.684308 | 76.75512 | 70.656258 | 67.753078
13.236 | 83.669195 | 76.740056 | 70.640849 | 67.738139
13.238 | 83.654187 | 76.725091 | 70.625532 | 67.723317
13.24 | 83.639276 | 76.710218 | 70.6103 | 67.708602
13.242 | 83.624457 | 76.69543 | 70.595147 | 67.693985
13.244 | 83.609722 | 76.68072 | 70.580067 | 67.67946
13.246 | 83.595071 | 76.666081 | 70.565054 | 67.665017
13.248 | 83.580531 | 76.651508 | 70.550101 | 67.650649
13.25 | 83.566099 | 76.636993 | 70.535202 | 67.636346
13.252 | 83.551765 | 76.62253 | 70.520352 | 67.6221
13.254 | 83.537519 | 76.608112 | 70.505543 | 67.607904
13.256 | 83.52335 | 76.593733 | 70.49077 | 67.593748
13.258 | 83.509249 | 76.579386 | 70.476026 | 67.579625
13.26 | 83.495205 | 76.565065 | 70.461306 | 67.565527
13.262 | 83.481208 | 76.550762 | 70.446604 | 67.551444
13.264 | 83.467255 | 76.536484 | 70.431922 | 67.537384
13.266 | 83.453365 | 76.522259 | 70.417287 | 67.523381
13.268 | 83.439537 | 76.50809 | 70.4027 | 67.509437
13.27 | 83.425773 | 76.493974 | 70.38816 | 67.495551
13.272 | 83.412073 | 76.479909 | 70.373666 | 67.48172
13.274 | 83.398435 | 76.465895 | 70.359217 | 67.467944
13.276 | 83.38486 | 76.451929 | 70.344814 | 67.454222
13.278 | 83.371349 | 76.438011 | 70.330455 | 67.440552
13.28 | 83.3579 | 76.424138 | 70.31614 | 67.426933
13.282 | 83.344508 | 76.41031 | 70.301867 | 67.413363
13.284 | 83.331164 | 76.396524 | 70.287638 | 67.399842
13.286 | 83.317877 | 76.382779 | 70.273449 | 67.386368
13.288 | 83.304652 | 76.369074 | 70.259302 | 67.37294
13.29 | 83.291496 | 76.355408 | 70.245195 | 67.359556
13.292 | 83.278415 | 76.341778 | 70.231128 | 67.346215
13.294 | 83.265417 | 76.328183 | 70.2171 | 67.332916
13.296 | 83.252508 | 76.314622 | 70.20311 | 67.319657
13.298 | 83.239694 | 76.301093 | 70.189158 | 67.306438
13.3 | 83.226984 | 76.287615 | 70.175258 | 67.293282
13.302 | 83.214374 | 76.2742 | 70.161417 | 67.280202
13.304 | 83.201855 | 76.260842 | 70.147632 | 67.267191
13.306 | 83.189416 | 76.247536 | 70.133899 | 67.254244
13.308 | 83.177048 | 76.234279 | 70.120214 | 67.241355
13.31 | 83.164741 | 76.221065 | 70.106572 | 67.228515
13.312 | 83.152485 | 76.20789 | 70.092971 | 67.21572
13.314 | 83.140269 | 76.194748 | 70.079405 | 67.202963
13.316 | 83.128085 | 76.181635 | 70.065872 | 67.190236
13.318 | 83.115962 | 76.168546 | 70.052366 | 67.177535
13.32 | 83.103909 | 76.155477 | 70.038885 | 67.164853
13.322 | 83.091915 | 76.142422 | 70.025424 | 67.152182
13.324 | 83.079971 | 76.129377 | 70.01198 | 67.139517
13.326 | 83.068066 | 76.116338 | 69.998547 | 67.126852
13.328 | 83.056192 | 76.103299 | 69.985124 | 67.11418
13.33 | 83.044337 | 76.090256 | 69.971705 | 67.101495
13.332 | 83.032492 | 76.077205 | 69.958287 | 67.08879
13.334 | 83.020649 | 76.064142 | 69.944868 | 67.076063
13.336 | 83.008817 | 76.051095 | 69.931467 | 67.063348
13.338 | 82.997002 | 76.038072 | 69.91809 | 67.050654
13.34 | 82.985208 | 76.02507 | 69.904735 | 67.037979
13.342 | 82.973438 | 76.012085 | 69.891401 | 67.025319
13.344 | 82.961695 | 75.999116 | 69.878087 | 67.012672
13.346 | 82.949983 | 75.98616 | 69.864791 | 67.000033
13.348 | 82.938304 | 75.973213 | 69.851512 | 66.987401
13.35 | 82.926662 | 75.960274 | 69.838247 | 66.974772
13.352 | 82.91506 | 75.94734 | 69.824997 | 66.962143
13.354 | 82.903499 | 75.934408 | 69.811759 | 66.949511
13.356 | 82.891974 | 75.921475 | 69.798531 | 66.936873
13.358 | 82.880484 | 75.90854 | 69.785314 | 66.924226
13.36 | 82.869024 | 75.895598 | 69.772104 | 66.911567
13.362 | 82.857592 | 75.882648 | 69.758901 | 66.898894
13.364 | 82.846184 | 75.869688 | 69.745704 | 66.886202
13.366 | 82.834797 | 75.856714 | 69.73251 | 66.873489
13.368 | 82.823428 | 75.843723 | 69.719318 | 66.860752
13.37 | 82.812075 | 75.83071 | 69.706125 | 66.847984
13.372 | 82.800743 | 75.817654 | 69.692911 | 66.835162
13.374 | 82.789433 | 75.804559 | 69.679678 | 66.822291
13.376 | 82.778146 | 75.791433 | 69.666434 | 66.809378
13.378 | 82.766881 | 75.778283 | 69.653184 | 66.796434
13.38 | 82.755639 | 75.765117 | 69.639934 | 66.783466
13.382 | 82.744419 | 75.751943 | 69.62669 | 66.770484
13.384 | 82.733222 | 75.73877 | 69.613457 | 66.757496
13.386 | 82.722047 | 75.725603 | 69.600243 | 66.744511
13.388 | 82.710893 | 75.712453 | 69.587053 | 66.731539
13.39 | 82.699754 | 75.699325 | 69.573892 | 66.718586
13.392 | 82.688633 | 75.686228 | 69.560767 | 66.705664
13.394 | 82.677534 | 75.67317 | 69.547684 | 66.692779
13.396 | 82.666458 | 75.660157 | 69.534649 | 66.679941
13.398 | 82.655409 | 75.647199 | 69.521667 | 66.667159
13.4 | 82.644391 | 75.634303 | 69.508744 | 66.65444
13.402 | 82.633407 | 75.621475 | 69.495887 | 66.641795
13.404 | 82.622459 | 75.608725 | 69.483101 | 66.62923
13.406 | 82.611549 | 75.59605 | 69.470384 | 66.616746
13.408 | 82.600671 | 75.583418 | 69.45771 | 66.604305
13.41 | 82.589825 | 75.570824 | 69.445075 | 66.591903
13.412 | 82.579011 | 75.558271 | 69.43248 | 66.57954
13.414 | 82.568228 | 75.545757 | 69.419928 | 66.567217
13.416 | 82.557476 | 75.533284 | 69.407417 | 66.554934
13.418 | 82.546756 | 75.520852 | 69.39495 | 66.542693
13.42 | 82.536068 | 75.508461 | 69.382527 | 66.530493
13.422 | 82.525411 | 75.496113 | 69.37015 | 66.518336
13.424 | 82.514786 | 75.483808 | 69.357818 | 66.506221
13.426 | 82.5042 | 75.471546 | 69.345534 | 66.49415
13.428 | 82.49365 | 75.459328 | 69.333298 | 66.482122
13.43 | 82.483132 | 75.447155 | 69.321111 | 66.470139
13.432 | 82.472644 | 75.435026 | 69.308973 | 66.458201
13.434 | 82.462181 | 75.422943 | 69.296887 | 66.446308
13.436 | 82.451743 | 75.410906 | 69.284852 | 66.434461
13.438 | 82.441324 | 75.398916 | 69.27287 | 66.422661
13.44 | 82.430922 | 75.386973 | 69.260942 | 66.410908
13.442 | 82.420535 | 75.375073 | 69.249065 | 66.399198
13.444 | 82.410169 | 75.363198 | 69.237223 | 66.387506
13.446 | 82.399826 | 75.351349 | 69.225417 | 66.375835
13.448 | 82.389503 | 75.339531 | 69.21365 | 66.364191
13.45 | 82.379203 | 75.327747 | 69.201925 | 66.352578
13.452 | 82.368924 | 75.316002 | 69.190244 | 66.341001
13.454 | 82.358667 | 75.304298 | 69.178611 | 66.329467
13.456 | 82.348432 | 75.292642 | 69.167029 | 66.317979
13.458 | 82.338218 | 75.281035 | 69.1555 | 66.306544
13.46 | 82.328026 | 75.269483 | 69.144027 | 66.295166
13.462 | 82.317856 | 75.25799 | 69.132613 | 66.28385
13.464 | 82.307707 | 75.246559 | 69.121261 | 66.272602
13.466 | 82.29758 | 75.235194 | 69.109973 | 66.261427
13.468 | 82.287474 | 75.2239 | 69.098753 | 66.25033
13.47 | 82.27739 | 75.21268 | 69.087603 | 66.239315
13.472 | 82.267328 | 75.201538 | 69.076526 | 66.228389
13.474 | 82.257287 | 75.190479 | 69.065525 | 66.217556
13.476 | 82.247267 | 75.179505 | 69.054603 | 66.206821
13.478 | 82.237269 | 75.168619 | 69.04376 | 66.196185
13.48 | 82.227292 | 75.157798 | 69.032983 | 66.185623
13.482 | 82.217337 | 75.147041 | 69.022268 | 66.175131
13.484 | 82.207404 | 75.136347 | 69.011617 | 66.164709
13.486 | 82.197491 | 75.125718 | 69.00103 | 66.154359
13.488 | 82.1876 | 75.115154 | 68.990507 | 66.144082
13.49 | 82.177731 | 75.104658 | 68.980049 | 66.133878
13.492 | 82.167882 | 75.09423 | 68.969657 | 66.12375
13.494 | 82.158056 | 75.083871 | 68.959331 | 66.113697
13.496 | 82.14825 | 75.073582 | 68.949072 | 66.103721
13.498 | 82.138466 | 75.063364 | 68.938879 | 66.093824
13.5 | 82.128703 | 75.053219 | 68.928754 | 66.084005
13.502 | 82.118961 | 75.043147 | 68.918697 | 66.074267
13.504 | 82.109241 | 75.03315 | 68.908709 | 66.06461
13.506 | 82.099541 | 75.023228 | 68.89879 | 66.055036
13.508 | 82.089863 | 75.013383 | 68.88894 | 66.045545
13.51 | 82.080206 | 75.003616 | 68.879161 | 66.036138
13.512 | 82.070571 | 74.993927 | 68.869452 | 66.026817
13.514 | 82.060957 | 74.98432 | 68.859816 | 66.017585
13.516 | 82.051369 | 74.974835 | 68.850291 | 66.008491
13.518 | 82.041808 | 74.965479 | 68.840885 | 65.999545
13.52 | 82.032271 | 74.95624 | 68.831588 | 65.990732
13.522 | 82.022754 | 74.947108 | 68.822388 | 65.982039
13.524 | 82.013254 | 74.93807 | 68.813275 | 65.973452
13.526 | 82.003769 | 74.929115 | 68.804239 | 65.964957
13.528 | 81.994295 | 74.920232 | 68.795269 | 65.95654
13.53 | 81.98483 | 74.911409 | 68.786354 | 65.948187
13.532 | 81.975371 | 74.902635 | 68.777485 | 65.939884
13.534 | 81.965939 | 74.893898 | 68.76865 | 65.931617
13.536 | 81.956543 | 74.885186 | 68.759839 | 65.923373
13.538 | 81.947169 | 74.87649 | 68.751042 | 65.915138
13.54 | 81.937807 | 74.867796 | 68.742248 | 65.906897
13.542 | 81.928444 | 74.859095 | 68.733447 | 65.898638
13.544 | 81.919069 | 74.850374 | 68.724628 | 65.890346
13.546 | 81.90967 | 74.841622 | 68.715782 | 65.882008
13.548 | 81.900234 | 74.832828 | 68.706897 | 65.873611
13.55 | 81.89075 | 74.823981 | 68.697964 | 65.865139
13.552 | 81.881221 | 74.815102 | 68.689003 | 65.85662
13.554 | 81.87166 | 74.80623 | 68.680049 | 65.848097
13.556 | 81.862072 | 74.797363 | 68.671101 | 65.83957
13.558 | 81.85246 | 74.788503 | 68.66216 | 65.83104
13.56 | 81.842826 | 74.779647 | 68.653225 | 65.822506
13.562 | 81.833173 | 74.770795 | 68.644294 | 65.813968
13.564 | 81.823504 | 74.761948 | 68.635367 | 65.805425
13.566 | 81.813822 | 74.753104 | 68.626443 | 65.796879
13.568 | 81.804131 | 74.744262 | 68.617522 | 65.788327
13.57 | 81.79443 | 74.735423 | 68.608602 | 65.779771
13.572 | 81.784714 | 74.726585 | 68.599683 | 65.77121
13.574 | 81.774983 | 74.717748 | 68.590764 | 65.762644
13.576 | 81.765237 | 74.708912 | 68.581845 | 65.754073
13.578 | 81.755476 | 74.700076 | 68.572925 | 65.745496
13.58 | 81.745699 | 74.69124 | 68.564003 | 65.736914
13.582 | 81.735908 | 74.682402 | 68.555078 | 65.728326
13.584 | 81.726102 | 74.673563 | 68.546149 | 65.719731
13.586 | 81.71628 | 74.664721 | 68.537217 | 65.711131
13.588 | 81.706445 | 74.655885 | 68.528287 | 65.702534
13.59 | 81.696601 | 74.647096 | 68.519401 | 65.69399
13.592 | 81.686747 | 74.638353 | 68.510554 | 65.685495
13.594 | 81.676879 | 74.629644 | 68.501739 | 65.677037
13.596 | 81.666995 | 74.620961 | 68.492947 | 65.668606
13.598 | 81.657092 | 74.612295 | 68.484169 | 65.660188
13.6 | 81.647167 | 74.603634 | 68.475395 | 65.651772
13.602 | 81.637217 | 74.594971 | 68.466618 | 65.643347
13.604 | 81.627239 | 74.586295 | 68.457827 | 65.634901
13.606 | 81.617231 | 74.577596 | 68.449015 | 65.626421
13.608 | 81.607203 | 74.568866 | 68.440173 | 65.617897
13.61 | 81.597157 | 74.560094 | 68.431291 | 65.609316
13.612 | 81.587089 | 74.551272 | 68.422361 | 65.600668
13.614 | 81.576996 | 74.542389 | 68.413374 | 65.591939
13.616 | 81.566877 | 74.533436 | 68.404322 | 65.58312
13.618 | 81.556728 | 74.524404 | 68.395195 | 65.574197
13.62 | 81.546546 | 74.515284 | 68.385986 | 65.56516
13.622 | 81.536328 | 74.506065 | 68.376684 | 65.555997
13.624 | 81.526072 | 74.496739 | 68.367282 | 65.546696
13.626 | 81.515783 | 74.487324 | 68.357798 | 65.53728
13.628 | 81.505468 | 74.477847 | 68.348254 | 65.527777
13.63 | 81.495124 | 74.468309 | 68.338652 | 65.51819
13.632 | 81.484748 | 74.458709 | 68.328992 | 65.508521
13.634 | 81.474337 | 74.449049 | 68.319275 | 65.498771
13.636 | 81.463888 | 74.439331 | 68.309503 | 65.488943
13.638 | 81.453398 | 74.429555 | 68.299677 | 65.479038
13.64 | 81.442865 | 74.419721 | 68.289796 | 65.469057
13.642 | 81.432287 | 74.409832 | 68.279863 | 65.459004
13.644 | 81.421659 | 74.399887 | 68.269878 | 65.448879
13.646 | 81.410984 | 74.389888 | 68.259842 | 65.438684
13.648 | 81.400264 | 74.379836 | 68.249756 | 65.428422
13.65 | 81.389502 | 74.369731 | 68.239621 | 65.418094
13.652 | 81.378701 | 74.359575 | 68.229438 | 65.407702
13.654 | 81.367864 | 74.349368 | 68.219208 | 65.397248
13.656 | 81.356993 | 74.339112 | 68.208931 | 65.386734
13.658 | 81.346092 | 74.328807 | 68.19861 | 65.376161
13.66 | 81.335163 | 74.318455 | 68.188243 | 65.365531
13.662 | 81.324207 | 74.308052 | 68.17783 | 65.354841
13.664 | 81.313203 | 74.297565 | 68.167339 | 65.34404
13.666 | 81.302152 | 74.286993 | 68.156768 | 65.333125
13.668 | 81.291064 | 74.276342 | 68.146123 | 65.322107
13.67 | 81.279946 | 74.26562 | 68.135413 | 65.310995
13.672 | 81.268808 | 74.254834 | 68.124642 | 65.2998
13.674 | 81.257657 | 74.24399 | 68.113818 | 65.288533
13.676 | 81.246502 | 74.233096 | 68.102946 | 65.277203
13.678 | 81.235351 | 74.222159 | 68.092034 | 65.26582
13.68 | 81.224213 | 74.211186 | 68.081089 | 65.254395
13.682 | 81.213072 | 74.200184 | 68.070115 | 65.242939
13.684 | 81.201914 | 74.18916 | 68.059121 | 65.23146
13.686 | 81.190744 | 74.178121 | 68.048112 | 65.21997
13.688 | 81.179568 | 74.167074 | 68.037095 | 65.208478
13.69 | 81.168393 | 74.156025 | 68.026077 | 65.196994
13.692 | 81.157222 | 74.144982 | 68.015063 | 65.185529
13.694 | 81.146063 | 74.133953 | 68.004061 | 65.174092
13.696 | 81.134919 | 74.122942 | 67.993076 | 65.162694
13.698 | 81.123798 | 74.111959 | 67.982115 | 65.151345
13.7 | 81.1127 | 74.100997 | 67.971174 | 65.140038
13.702 | 81.101615 | 74.090026 | 67.960225 | 65.128728
13.704 | 81.090542 | 74.079045 | 67.949266 | 65.117414
13.706 | 81.07948 | 74.068053 | 67.938297 | 65.106095
13.708 | 81.068431 | 74.057052 | 67.927319 | 65.094773
13.71 | 81.057393 | 74.046043 | 67.916333 | 65.083448
13.712 | 81.046367 | 74.035025 | 67.905339 | 65.072123
13.714 | 81.035353 | 74.024 | 67.894338 | 65.060796
13.716 | 81.024351 | 74.012969 | 67.88333 | 65.04947
13.718 | 81.013361 | 74.001931 | 67.872315 | 65.038145
13.72 | 81.002388 | 73.990889 | 67.861295 | 65.026821
13.722 | 80.991432 | 73.979842 | 67.85027 | 65.015501
13.724 | 80.98049 | 73.968791 | 67.839239 | 65.004184
13.726 | 80.96956 | 73.957737 | 67.828205 | 64.992872
13.728 | 80.958638 | 73.94668 | 67.817166 | 64.981565
13.73 | 80.947722 | 73.935622 | 67.806125 | 64.970264
13.732 | 80.93681 | 73.924563 | 67.795081 | 64.95897
13.734 | 80.925897 | 73.913503 | 67.784035 | 64.947684
13.736 | 80.914983 | 73.902444 | 67.772987 | 64.936407
13.738 | 80.904061 | 73.891368 | 67.761921 | 64.925113
13.74 | 80.89313 | 73.880251 | 67.750816 | 64.913766
13.742 | 80.882195 | 73.869101 | 67.739677 | 64.902376
13.744 | 80.871262 | 73.857923 | 67.728511 | 64.890954
13.746 | 80.860336 | 73.846726 | 67.717325 | 64.87951
13.748 | 80.849422 | 73.835515 | 67.706126 | 64.868055
13.75 | 80.838526 | 73.824298 | 67.694919 | 64.856601
13.752 | 80.827654 | 73.813082 | 67.683712 | 64.845156
13.754 | 80.816811 | 73.801874 | 67.67251 | 64.833733
13.756 | 80.805997 | 73.79068 | 67.661322 | 64.822342
13.758 | 80.795189 | 73.779509 | 67.650153 | 64.810993
13.76 | 80.784388 | 73.768365 | 67.63901 | 64.799697
13.762 | 80.7736 | 73.757257 | 67.6279 | 64.788464
13.764 | 80.762835 | 73.746192 | 67.616828 | 64.777306
13.766 | 80.7521 | 73.735175 | 67.605802 | 64.766232
13.768 | 80.741404 | 73.724215 | 67.594828 | 64.755254
13.77 | 80.730754 | 73.713317 | 67.583913 | 64.744381
13.772 | 80.720158 | 73.702489 | 67.573062 | 64.733625
13.774 | 80.709625 | 73.691737 | 67.562283 | 64.722995
13.776 | 80.699157 | 73.681057 | 67.551571 | 64.712482
13.778 | 80.688745 | 73.670433 | 67.540912 | 64.702062
13.78 | 80.678386 | 73.659862 | 67.530304 | 64.691732
13.782 | 80.668073 | 73.649341 | 67.519742 | 64.681486
13.784 | 80.657802 | 73.638868 | 67.509224 | 64.671321
13.786 | 80.647566 | 73.628439 | 67.498748 | 64.661233
13.788 | 80.63736 | 73.618051 | 67.488309 | 64.651216
13.79 | 80.62718 | 73.607701 | 67.477905 | 64.641267
13.792 | 80.617019 | 73.597386 | 67.467534 | 64.631382
13.794 | 80.606875 | 73.587103 | 67.457191 | 64.621557
13.796 | 80.596762 | 73.576849 | 67.446874 | 64.611786
13.798 | 80.586683 | 73.566621 | 67.43658 | 64.602067
13.8 | 80.576633 | 73.556416 | 67.426306 | 64.592394
13.802 | 80.566611 | 73.546232 | 67.416048 | 64.582765
13.804 | 80.556614 | 73.536064 | 67.405805 | 64.573173
13.806 | 80.546639 | 73.52591 | 67.395572 | 64.563616
13.808 | 80.536683 | 73.515768 | 67.385348 | 64.55409
13.81 | 80.526744 | 73.505633 | 67.375128 | 64.544589
13.812 | 80.516819 | 73.495503 | 67.36491 | 64.53511
13.814 | 80.506916 | 73.4854 | 67.354713 | 64.525685
13.816 | 80.497044 | 73.47535 | 67.344559 | 64.516355
13.818 | 80.487199 | 73.465349 | 67.334446 | 64.507112
13.82 | 80.477374 | 73.455388 | 67.324367 | 64.497944
13.822 | 80.467565 | 73.445463 | 67.314317 | 64.488844
13.824 | 80.457767 | 73.435568 | 67.304292 | 64.4798
13.826 | 80.447974 | 73.425696 | 67.294287 | 64.470804
13.828 | 80.43818 | 73.415841 | 67.284296 | 64.461846
13.83 | 80.428382 | 73.405997 | 67.274316 | 64.452916
13.832 | 80.418577 | 73.396159 | 67.26434 | 64.444006
13.834 | 80.408799 | 73.386319 | 67.254364 | 64.435105
13.836 | 80.399048 | 73.376473 | 67.244383 | 64.426204
13.838 | 80.389311 | 73.366613 | 67.234393 | 64.417293
13.84 | 80.379574 | 73.356734 | 67.224388 | 64.408364
13.842 | 80.369824 | 73.346831 | 67.214364 | 64.399406
13.844 | 80.360049 | 73.336896 | 67.204315 | 64.39041
13.846 | 80.350236 | 73.326924 | 67.194237 | 64.381368
13.848 | 80.34037 | 73.316909 | 67.184125 | 64.372269
13.85 | 80.330441 | 73.306846 | 67.173974 | 64.363104
13.852 | 80.320446 | 73.296742 | 67.163791 | 64.353885
13.854 | 80.310405 | 73.286627 | 67.1536 | 64.344656
13.856 | 80.300322 | 73.2765 | 67.143401 | 64.335416
13.858 | 80.2902 | 73.266359 | 67.133193 | 64.326163
13.86 | 80.28004 | 73.256205 | 67.122974 | 64.316897
13.862 | 80.269847 | 73.246035 | 67.112743 | 64.307616
13.864 | 80.259621 | 73.235848 | 67.102499 | 64.298318
13.866 | 80.249367 | 73.225642 | 67.092241 | 64.289003
13.868 | 80.239086 | 73.215417 | 67.081968 | 64.27967
13.87 | 80.228781 | 73.205172 | 67.071679 | 64.270317
13.872 | 80.218444 | 73.194904 | 67.061373 | 64.260942
13.874 | 80.208071 | 73.184613 | 67.051048 | 64.251545
13.876 | 80.197666 | 73.174298 | 67.040703 | 64.242124
13.878 | 80.187231 | 73.163957 | 67.030338 | 64.232677
13.88 | 80.176768 | 73.153588 | 67.019951 | 64.223205
13.882 | 80.166281 | 73.143192 | 67.009541 | 64.213705
13.884 | 80.155772 | 73.132765 | 66.999107 | 64.204177
13.886 | 80.145243 | 73.122308 | 66.988649 | 64.194618
13.888 | 80.134696 | 73.111819 | 66.978164 | 64.185028
13.89 | 80.124139 | 73.101304 | 66.967658 | 64.175416
13.892 | 80.113585 | 73.090796 | 66.957159 | 64.165834
13.894 | 80.103026 | 73.080293 | 66.946666 | 64.156276
13.896 | 80.092452 | 73.06979 | 66.936174 | 64.146734
13.898 | 80.081854 | 73.059279 | 66.925676 | 64.137197
13.9 | 80.07122 | 73.048754 | 66.915169 | 64.127654
13.902 | 80.060541 | 73.038209 | 66.904645 | 64.118096
13.904 | 80.049806 | 73.027638 | 66.8941 | 64.108511
13.906 | 80.039007 | 73.017035 | 66.883529 | 64.09889
13.908 | 80.028132 | 73.006392 | 66.872927 | 64.089223
13.91 | 80.017197 | 72.995704 | 66.862287 | 64.079499
13.912 | 80.006232 | 72.984965 | 66.851604 | 64.069707
13.914 | 79.995226 | 72.974168 | 66.840874 | 64.059839
13.916 | 79.98417 | 72.963307 | 66.83009 | 64.049883
13.918 | 79.973053 | 72.952376 | 66.819248 | 64.039829
13.92 | 79.961866 | 72.941368 | 66.808342 | 64.029668
13.922 | 79.950598 | 72.930277 | 66.797367 | 64.019389
13.924 | 79.93924 | 72.919098 | 66.786318 | 64.008982
13.926 | 79.927781 | 72.907823 | 66.775189 | 63.998437
13.928 | 79.916211 | 72.896447 | 66.763976 | 63.987744
13.93 | 79.904532 | 72.884972 | 66.752679 | 63.976911
13.932 | 79.892753 | 72.873402 | 66.741305 | 63.965951
13.934 | 79.880879 | 72.861745 | 66.729858 | 63.95487
13.936 | 79.86892 | 72.850004 | 66.718342 | 63.943675
13.938 | 79.856883 | 72.838187 | 66.706762 | 63.932374
13.94 | 79.844775 | 72.826297 | 66.695122 | 63.920975
13.942 | 79.832604 | 72.814341 | 66.683426 | 63.909484
13.944 | 79.820377 | 72.802323 | 66.67168 | 63.897909
13.946 | 79.808102 | 72.790249 | 66.659887 | 63.886256
13.948 | 79.79578 | 72.778125 | 66.648052 | 63.874534
13.95 | 79.783376 | 72.765956 | 66.636179 | 63.86275
13.952 | 79.770895 | 72.753746 | 66.624273 | 63.850909
13.954 | 79.758345 | 72.741502 | 66.612338 | 63.839021
13.956 | 79.745737 | 72.729229 | 66.600378 | 63.827092
13.958 | 79.73308 | 72.716931 | 66.588398 | 63.815129
13.96 | 79.720385 | 72.704615 | 66.576402 | 63.803139
13.962 | 79.707662 | 72.692285 | 66.564395 | 63.791129
13.964 | 79.694921 | 72.679947 | 66.55238 | 63.779107
13.966 | 79.68217 | 72.667606 | 66.540362 | 63.767079
13.968 | 79.669407 | 72.655249 | 66.528329 | 63.755026
13.97 | 79.656604 | 72.642835 | 66.516248 | 63.74289
13.972 | 79.643766 | 72.630368 | 66.504121 | 63.730675
13.974 | 79.630897 | 72.617853 | 66.491952 | 63.71839
13.976 | 79.618002 | 72.605295 | 66.479745 | 63.706041
13.978 | 79.605086 | 72.592697 | 66.467506 | 63.693637
13.98 | 79.592155 | 72.580066 | 66.455238 | 63.681184
13.982 | 79.579212 | 72.567406 | 66.442945 | 63.668691
13.984 | 79.566263 | 72.554721 | 66.430633 | 63.656166
13.986 | 79.553313 | 72.542017 | 66.418304 | 63.643614
13.988 | 79.54035 | 72.529298 | 66.405965 | 63.631045
13.99 | 79.527365 | 72.516568 | 66.393618 | 63.618466
13.992 | 79.514361 | 72.503834 | 66.381268 | 63.605883
13.994 | 79.501344 | 72.491098 | 66.368919 | 63.593306
13.996 | 79.488317 | 72.478367 | 66.356577 | 63.58074
13.998 | 79.475288 | 72.465645 | 66.344244 | 63.568194
14 | 79.462259 | 72.452936 | 66.331925 | 63.555674
14.002 | 79.449236 | 72.440246 | 66.319625 | 63.543189
14.004 | 79.436224 | 72.427578 | 66.307347 | 63.530746
14.006 | 79.423228 | 72.414937 | 66.295096 | 63.518351
14.008 | 79.410235 | 72.402301 | 66.282853 | 63.505967
14.01 | 79.39724 | 72.389658 | 66.27061 | 63.493578
14.012 | 79.384247 | 72.37701 | 66.258366 | 63.481186
14.014 | 79.371258 | 72.364357 | 66.246123 | 63.468793
14.016 | 79.358274 | 72.351703 | 66.23388 | 63.4564
14.018 | 79.345299 | 72.339047 | 66.22164 | 63.444012
14.02 | 79.332334 | 72.326391 | 66.209402 | 63.431629
14.022 | 79.319383 | 72.313737 | 66.197167 | 63.419254
14.024 | 79.306447 | 72.301086 | 66.184935 | 63.406889
14.026 | 79.293528 | 72.288439 | 66.172707 | 63.394536
14.028 | 79.280623 | 72.275797 | 66.160484 | 63.382199
14.03 | 79.267729 | 72.263163 | 66.148267 | 63.369878
14.032 | 79.254847 | 72.250536 | 66.136055 | 63.357577
14.034 | 79.241976 | 72.23792 | 66.12385 | 63.345297
14.036 | 79.229117 | 72.225314 | 66.111651 | 63.33304
14.038 | 79.216269 | 72.212721 | 66.099461 | 63.32081
14.04 | 79.203433 | 72.200141 | 66.087279 | 63.308608
14.042 | 79.190608 | 72.187577 | 66.075105 | 63.296436
14.044 | 79.177795 | 72.175028 | 66.062942 | 63.284296
14.046 | 79.16499 | 72.162492 | 66.050783 | 63.272182
14.048 | 79.15218 | 72.149941 | 66.03861 | 63.260045
14.05 | 79.139369 | 72.137375 | 66.026422 | 63.247886
14.052 | 79.126563 | 72.1248 | 66.014223 | 63.235715
14.054 | 79.113771 | 72.112219 | 66.002019 | 63.223538
14.056 | 79.100999 | 72.099638 | 65.989812 | 63.211365
14.058 | 79.088255 | 72.087062 | 65.977607 | 63.199204
14.06 | 79.075545 | 72.074495 | 65.965408 | 63.187064
14.062 | 79.062876 | 72.061941 | 65.953219 | 63.174953
14.064 | 79.050257 | 72.049407 | 65.941045 | 63.16288
14.066 | 79.037678 | 72.036895 | 65.92889 | 63.150852
14.068 | 79.025101 | 72.024412 | 65.916757 | 63.138878
14.07 | 79.012535 | 72.011961 | 65.904652 | 63.126967
14.072 | 78.999995 | 71.999548 | 65.892577 | 63.115127
14.074 | 78.987495 | 71.987177 | 65.880537 | 63.103366
14.076 | 78.975048 | 71.974853 | 65.868536 | 63.091693
14.078 | 78.962669 | 71.962581 | 65.856579 | 63.080115
14.08 | 78.950372 | 71.950365 | 65.844668 | 63.068642
14.082 | 78.938171 | 71.938209 | 65.83281 | 63.057282
14.084 | 78.92608 | 71.926119 | 65.821006 | 63.046042
14.086 | 78.914115 | 71.914105 | 65.809268 | 63.034935
14.088 | 78.902279 | 71.90218 | 65.797609 | 63.023968
14.09 | 78.890552 | 71.890337 | 65.78602 | 63.013132
14.092 | 78.878917 | 71.878567 | 65.774494 | 63.002414
14.094 | 78.867354 | 71.866861 | 65.763024 | 62.991803
14.096 | 78.855845 | 71.855211 | 65.751602 | 62.981289
14.098 | 78.844371 | 71.843609 | 65.74022 | 62.97086
14.1 | 78.832913 | 71.832045 | 65.72887 | 62.960505
14.102 | 78.821453 | 71.820512 | 65.717544 | 62.950212
14.104 | 78.809972 | 71.809001 | 65.706235 | 62.939972
14.106 | 78.798482 | 71.797503 | 65.694935 | 62.929772
14.108 | 78.787034 | 71.786011 | 65.683636 | 62.919601
14.11 | 78.775617 | 71.774515 | 65.672331 | 62.909449
14.112 | 78.764225 | 71.763007 | 65.661012 | 62.899305
14.114 | 78.752846 | 71.751479 | 65.649671 | 62.889157
14.116 | 78.741471 | 71.739923 | 65.6383 | 62.878994
14.118 | 78.730093 | 71.728329 | 65.626893 | 62.868806
14.12 | 78.7187 | 71.716691 | 65.61544 | 62.858581
14.122 | 78.707285 | 71.704999 | 65.603936 | 62.848309
14.124 | 78.695837 | 71.693245 | 65.592371 | 62.837979
14.126 | 78.684368 | 71.681453 | 65.580769 | 62.82762
14.128 | 78.672903 | 71.669674 | 65.569171 | 62.817297
14.13 | 78.661436 | 71.657904 | 65.557576 | 62.807004
14.132 | 78.649961 | 71.646137 | 65.545979 | 62.796735
14.134 | 78.638469 | 71.634368 | 65.534376 | 62.786485
14.136 | 78.626956 | 71.622592 | 65.522763 | 62.776247
14.138 | 78.615412 | 71.610804 | 65.511135 | 62.766016
14.14 | 78.603833 | 71.599 | 65.499489 | 62.755786
14.142 | 78.59221 | 71.587174 | 65.48782 | 62.745551
14.144 | 78.580538 | 71.575322 | 65.476124 | 62.735304
14.146 | 78.568825 | 71.563437 | 65.464397 | 62.725041
14.148 | 78.557095 | 71.551516 | 65.452636 | 62.714756
14.15 | 78.54534 | 71.539554 | 65.440835 | 62.704441
14.152 | 78.533553 | 71.527544 | 65.428991 | 62.694093
14.154 | 78.521728 | 71.515483 | 65.417099 | 62.683704
14.156 | 78.509858 | 71.503366 | 65.405157 | 62.67327
14.158 | 78.497936 | 71.491187 | 65.393158 | 62.662784
14.16 | 78.485955 | 71.478942 | 65.3811 | 62.65224
14.162 | 78.473909 | 71.466626 | 65.368979 | 62.641633
14.164 | 78.461791 | 71.454234 | 65.35679 | 62.630957
14.166 | 78.449605 | 71.441782 | 65.344547 | 62.620236
14.168 | 78.437367 | 71.429304 | 65.332279 | 62.609512
14.17 | 78.425075 | 71.416796 | 65.319982 | 62.598783
14.172 | 78.412728 | 71.404256 | 65.307653 | 62.58804
14.174 | 78.400322 | 71.391678 | 65.29529 | 62.577279
14.176 | 78.387856 | 71.379059 | 65.282888 | 62.566492
14.178 | 78.375327 | 71.366395 | 65.270444 | 62.555674
14.18 | 78.362734 | 71.353682 | 65.257955 | 62.544819
14.182 | 78.350074 | 71.340916 | 65.245417 | 62.533919
14.184 | 78.337344 | 71.328093 | 65.232828 | 62.52297
14.186 | 78.32455 | 71.31521 | 65.220183 | 62.511965
14.188 | 78.311703 | 71.302263 | 65.20748 | 62.500898
14.19 | 78.298799 | 71.289246 | 65.194716 | 62.489763
14.192 | 78.285833 | 71.276158 | 65.181886 | 62.478553
14.194 | 78.272802 | 71.262994 | 65.168988 | 62.467262
14.196 | 78.259699 | 71.249749 | 65.156018 | 62.455886
14.198 | 78.246522 | 71.236421 | 65.142973 | 62.444416
14.2 | 78.233266 | 71.223005 | 65.12985 | 62.432848
14.202 | 78.219926 | 71.209498 | 65.116645 | 62.421175
14.204 | 78.206497 | 71.195896 | 65.103355 | 62.409392
14.206 | 78.192988 | 71.182211 | 65.08999 | 62.397516
14.208 | 78.179423 | 71.168483 | 65.076579 | 62.385607
14.21 | 78.165793 | 71.154709 | 65.063121 | 62.373661
14.212 | 78.15209 | 71.140884 | 65.049611 | 62.36167
14.214 | 78.138306 | 71.127001 | 65.036046 | 62.349625
14.216 | 78.124431 | 71.113057 | 65.022423 | 62.337519
14.218 | 78.110457 | 71.099044 | 65.008737 | 62.325344
14.22 | 78.096375 | 71.084957 | 64.994984 | 62.313093
14.222 | 78.082176 | 71.070792 | 64.981162 | 62.300756
14.224 | 78.067852 | 71.056542 | 64.967267 | 62.288328
14.226 | 78.053412 | 71.042202 | 64.953294 | 62.275799
14.228 | 78.038912 | 71.027767 | 64.939241 | 62.263162
14.23 | 78.024339 | 71.013232 | 64.925103 | 62.250409
14.232 | 78.009673 | 70.99859 | 64.910877 | 62.237532
14.234 | 77.994895 | 70.983836 | 64.896559 | 62.224525
14.236 | 77.979985 | 70.968965 | 64.882146 | 62.211378
14.238 | 77.964923 | 70.953972 | 64.867634 | 62.198085
14.24 | 77.949689 | 70.938852 | 64.853019 | 62.184637
14.242 | 77.934264 | 70.923598 | 64.838298 | 62.171027
14.244 | 77.918629 | 70.908205 | 64.823467 | 62.157247
14.246 | 77.902761 | 70.892664 | 64.808519 | 62.143285
14.248 | 77.886642 | 70.876949 | 64.793434 | 62.129113
14.25 | 77.870297 | 70.861064 | 64.778216 | 62.114739
14.252 | 77.853752 | 70.845023 | 64.762874 | 62.100177
14.254 | 77.837039 | 70.828836 | 64.747416 | 62.085441
14.256 | 77.820183 | 70.812514 | 64.731849 | 62.070546
14.258 | 77.803216 | 70.796069 | 64.716183 | 62.055505
14.26 | 77.786163 | 70.779512 | 64.700424 | 62.040333
14.262 | 77.769055 | 70.762854 | 64.684581 | 62.025042
14.264 | 77.751919 | 70.746107 | 64.668663 | 62.009648
14.266 | 77.734774 | 70.729281 | 64.652677 | 61.994165
14.268 | 77.717514 | 70.712389 | 64.636631 | 61.978606
14.27 | 77.700124 | 70.69544 | 64.620534 | 61.962984
14.272 | 77.68263 | 70.678447 | 64.604394 | 61.947315
14.274 | 77.665059 | 70.66142 | 64.588217 | 61.931612
14.276 | 77.647436 | 70.64437 | 64.572014 | 61.915888
14.278 | 77.629788 | 70.627309 | 64.55579 | 61.900158
14.28 | 77.61214 | 70.610248 | 64.539556 | 61.884435
14.282 | 77.594518 | 70.593198 | 64.523318 | 61.868733
14.284 | 77.576949 | 70.576169 | 64.507084 | 61.853066
14.286 | 77.559456 | 70.559173 | 64.490862 | 61.837447
14.288 | 77.542014 | 70.542165 | 64.474619 | 61.821817
14.29 | 77.524594 | 70.525118 | 64.458335 | 61.80614
14.292 | 77.507191 | 70.508032 | 64.44201 | 61.790419
14.294 | 77.489802 | 70.490909 | 64.425646 | 61.774656
14.296 | 77.472422 | 70.47375 | 64.409244 | 61.758854
14.298 | 77.455046 | 70.456557 | 64.392806 | 61.743014
14.3 | 77.437671 | 70.43933 | 64.376332 | 61.72714
14.302 | 77.420292 | 70.422071 | 64.359823 | 61.711234
14.304 | 77.402905 | 70.404781 | 64.343282 | 61.695298
14.306 | 77.385505 | 70.387461 | 64.326709 | 61.679334
14.308 | 77.36809 | 70.370113 | 64.310106 | 61.663346
14.31 | 77.350662 | 70.352738 | 64.293473 | 61.647336
14.312 | 77.333225 | 70.335336 | 64.276812 | 61.631305
14.314 | 77.315784 | 70.31791 | 64.260125 | 61.615257
14.316 | 77.298342 | 70.30046 | 64.243411 | 61.599194
14.318 | 77.280904 | 70.282988 | 64.226674 | 61.583117
14.32 | 77.263475 | 70.265495 | 64.209913 | 61.567031
14.322 | 77.246058 | 70.247981 | 64.19313 | 61.550936
14.324 | 77.228658 | 70.230449 | 64.176326 | 61.534836
14.326 | 77.211279 | 70.2129 | 64.159503 | 61.518733
14.328 | 77.193919 | 70.195327 | 64.142657 | 61.502616
14.33 | 77.17656 | 70.17771 | 64.125777 | 61.486451
14.332 | 77.159207 | 70.160052 | 64.108862 | 61.470241
14.334 | 77.141862 | 70.142355 | 64.091915 | 61.45399
14.336 | 77.12453 | 70.124623 | 64.074936 | 61.437705
14.338 | 77.107216 | 70.10686 | 64.057928 | 61.421392
14.34 | 77.089923 | 70.089069 | 64.040893 | 61.405056
14.342 | 77.072656 | 70.071254 | 64.023831 | 61.388702
14.344 | 77.055419 | 70.053418 | 64.006744 | 61.372337
14.346 | 77.038216 | 70.035564 | 63.989635 | 61.355967
14.348 | 77.021048 | 70.017695 | 63.972504 | 61.339596
14.35 | 77.003889 | 69.999816 | 63.955353 | 61.32323
14.352 | 76.986739 | 69.98193 | 63.938185 | 61.306876
14.354 | 76.969607 | 69.96404 | 63.920999 | 61.290538
14.356 | 76.9525 | 69.946149 | 63.903799 | 61.274223
14.358 | 76.935429 | 69.928261 | 63.886585 | 61.257936
14.36 | 76.9184 | 69.910379 | 63.869359 | 61.241682
14.362 | 76.901422 | 69.892508 | 63.852123 | 61.225467
14.364 | 76.884503 | 69.874649 | 63.834878 | 61.209297
14.366 | 76.867652 | 69.856806 | 63.817626 | 61.193178
14.368 | 76.850877 | 69.838983 | 63.800369 | 61.177113
14.37 | 76.83416 | 69.821169 | 63.783104 | 61.161077
14.372 | 76.817488 | 69.803353 | 63.76583 | 61.145048
14.374 | 76.800865 | 69.785537 | 63.748545 | 61.129028
14.376 | 76.784295 | 69.767719 | 63.731249 | 61.113021
14.378 | 76.767782 | 69.749901 | 63.71394 | 61.09703
14.38 | 76.751331 | 69.732082 | 63.696618 | 61.081055
14.382 | 76.734946 | 69.714262 | 63.679283 | 61.065101
14.384 | 76.71863 | 69.696442 | 63.661932 | 61.04917
14.386 | 76.702387 | 69.678622 | 63.644565 | 61.033264
14.388 | 76.686223 | 69.660802 | 63.627182 | 61.017387
14.39 | 76.670115 | 69.642982 | 63.609781 | 61.001539
14.392 | 76.654017 | 69.625162 | 63.592361 | 60.985725
14.394 | 76.637949 | 69.607342 | 63.574922 | 60.969946
14.396 | 76.621934 | 69.589523 | 63.557463 | 60.954205
14.398 | 76.605995 | 69.571704 | 63.539983 | 60.938506
14.4 | 76.590153 | 69.553886 | 63.52248 | 60.922849
14.402 | 76.574431 | 69.536069 | 63.504955 | 60.907238
14.404 | 76.558852 | 69.518252 | 63.487406 | 60.891675
14.406 | 76.543438 | 69.500437 | 63.469832 | 60.876163
14.408 | 76.528212 | 69.482623 | 63.452232 | 60.860704
14.41 | 76.513202 | 69.464818 | 63.434612 | 60.84531
14.412 | 76.498463 | 69.447086 | 63.417021 | 60.830056
14.414 | 76.483968 | 69.429432 | 63.399463 | 60.814946
14.416 | 76.469668 | 69.411843 | 63.38193 | 60.79996
14.418 | 76.455517 | 69.394304 | 63.36441 | 60.78508
14.42 | 76.441467 | 69.3768 | 63.346895 | 60.770287
14.422 | 76.427472 | 69.359319 | 63.329374 | 60.755562
14.424 | 76.413485 | 69.341846 | 63.311837 | 60.740886
14.426 | 76.39946 | 69.324366 | 63.294275 | 60.726242
14.428 | 76.385348 | 69.306867 | 63.276679 | 60.711609
14.43 | 76.371105 | 69.289334 | 63.259037 | 60.696969
14.432 | 76.356827 | 69.271753 | 63.241341 | 60.682305
14.434 | 76.342622 | 69.25411 | 63.223581 | 60.667596
14.436 | 76.328454 | 69.236391 | 63.205748 | 60.652825
14.438 | 76.314286 | 69.218584 | 63.18783 | 60.637973
14.44 | 76.300082 | 69.200673 | 63.16982 | 60.623021
14.442 | 76.285805 | 69.182645 | 63.151707 | 60.607952
14.444 | 76.27142 | 69.164486 | 63.133481 | 60.592746
14.446 | 76.25689 | 69.146182 | 63.115134 | 60.577386
14.448 | 76.242179 | 69.127721 | 63.096654 | 60.561852
14.45 | 76.227251 | 69.109087 | 63.078034 | 60.546127
14.452 | 76.212088 | 69.090284 | 63.059274 | 60.530215
14.454 | 76.196755 | 69.071384 | 63.040419 | 60.514212
14.456 | 76.181268 | 69.052395 | 63.021477 | 60.498129
14.458 | 76.165634 | 69.033316 | 63.002446 | 60.481965
14.46 | 76.149857 | 69.014145 | 62.983328 | 60.465718
14.462 | 76.133945 | 68.994882 | 62.964122 | 60.449387
14.464 | 76.117903 | 68.975525 | 62.944829 | 60.432969
14.466 | 76.101738 | 68.956075 | 62.925449 | 60.416463
14.468 | 76.085455 | 68.936528 | 62.905982 | 60.399868
14.47 | 76.069061 | 68.916885 | 62.886428 | 60.383181
14.472 | 76.052562 | 68.897145 | 62.866788 | 60.366401
14.474 | 76.03595 | 68.877306 | 62.847061 | 60.349527
14.476 | 76.019217 | 68.857368 | 62.827249 | 60.332556
14.478 | 76.002364 | 68.837328 | 62.80735 | 60.315487
14.48 | 75.98539 | 68.817188 | 62.787366 | 60.298318
14.482 | 75.968296 | 68.796944 | 62.767296 | 60.281049
14.484 | 75.951082 | 68.776597 | 62.747141 | 60.263676
14.486 | 75.933748 | 68.756145 | 62.726901 | 60.246198
14.488 | 75.916294 | 68.735587 | 62.706576 | 60.228615
14.49 | 75.89872 | 68.714922 | 62.686167 | 60.210923
14.492 | 75.881026 | 68.69415 | 62.665672 | 60.193122
14.494 | 75.863221 | 68.673268 | 62.645088 | 60.175218
14.496 | 75.845326 | 68.652275 | 62.624395 | 60.157239
14.498 | 75.827335 | 68.631174 | 62.603595 | 60.139183
14.5 | 75.809235 | 68.609964 | 62.582693 | 60.121047
14.502 | 75.791014 | 68.588649 | 62.561691 | 60.102826
14.504 | 75.77266 | 68.567229 | 62.540596 | 60.084516
14.506 | 75.754163 | 68.545705 | 62.51941 | 60.066112
14.508 | 75.73551 | 68.524081 | 62.498137 | 60.047612
14.51 | 75.716689 | 68.502356 | 62.476783 | 60.029009
14.512 | 75.697689 | 68.480533 | 62.455351 | 60.010301
14.514 | 75.6785 | 68.458614 | 62.433845 | 59.991482
14.516 | 75.659172 | 68.436599 | 62.41227 | 59.972549
14.518 | 75.639732 | 68.414491 | 62.390628 | 59.953498
14.52 | 75.620159 | 68.39229 | 62.368926 | 59.934324
14.522 | 75.600436 | 68.369999 | 62.347165 | 59.915023
14.524 | 75.580541 | 68.347618 | 62.325352 | 59.895591
14.526 | 75.560457 | 68.325151 | 62.303489 | 59.876024
14.528 | 75.540163 | 68.302597 | 62.281581 | 59.856317
14.53 | 75.51964 | 68.279959 | 62.259631 | 59.836467
14.532 | 75.498869 | 68.257238 | 62.237645 | 59.81647
14.534 | 75.47783 | 68.234435 | 62.215625 | 59.796321
14.536 | 75.45651 | 68.211543 | 62.193562 | 59.776014
14.538 | 75.434921 | 68.188516 | 62.171393 | 59.755542
14.54 | 75.413079 | 68.165355 | 62.149119 | 59.734909
14.542 | 75.390998 | 68.14207 | 62.126747 | 59.714121
14.544 | 75.368691 | 68.118667 | 62.104288 | 59.693185
14.546 | 75.346173 | 68.095156 | 62.081751 | 59.672106
14.548 | 75.323457 | 68.071544 | 62.059145 | 59.650892
14.55 | 75.300556 | 68.047839 | 62.03648 | 59.629547
14.552 | 75.277485 | 68.024049 | 62.013764 | 59.608079
14.554 | 75.254257 | 68.000183 | 61.991007 | 59.586492
14.556 | 75.230885 | 67.976247 | 61.968219 | 59.564795
14.558 | 75.20737 | 67.952252 | 61.945407 | 59.542992
14.56 | 75.183698 | 67.928203 | 61.922581 | 59.521089
14.562 | 75.159862 | 67.90411 | 61.899752 | 59.499093
14.564 | 75.135853 | 67.87998 | 61.876926 | 59.47701
14.566 | 75.111663 | 67.855821 | 61.854115 | 59.454846
14.568 | 75.087287 | 67.831641 | 61.831326 | 59.432607
14.57 | 75.062715 | 67.807448 | 61.808569 | 59.410299
14.572 | 75.037941 | 67.78325 | 61.785853 | 59.387928
14.574 | 75.012957 | 67.759055 | 61.763188 | 59.3655
14.576 | 74.987756 | 67.734871 | 61.740581 | 59.343021
14.578 | 74.962321 | 67.710695 | 61.718035 | 59.320484
14.58 | 74.936567 | 67.68643 | 61.69548 | 59.297759
14.582 | 74.910512 | 67.662059 | 61.672902 | 59.274827
14.584 | 74.884201 | 67.637595 | 61.650305 | 59.251712
14.586 | 74.85768 | 67.613052 | 61.627697 | 59.228434
14.588 | 74.830995 | 67.588441 | 61.605082 | 59.205015
14.59 | 74.804192 | 67.563777 | 61.582466 | 59.181477
14.592 | 74.777317 | 67.539071 | 61.559856 | 59.15784
14.594 | 74.750414 | 67.514338 | 61.537258 | 59.134127
14.596 | 74.72353 | 67.489588 | 61.514676 | 59.110358
14.598 | 74.69671 | 67.464836 | 61.492117 | 59.086555
14.6 | 74.66991 | 67.440094 | 61.469587 | 59.06274
14.602 | 74.642943 | 67.415375 | 61.447091 | 59.038933
14.604 | 74.615848 | 67.390691 | 61.424635 | 59.015156
14.606 | 74.588673 | 67.366055 | 61.402224 | 58.99143
14.608 | 74.561467 | 67.341481 | 61.379866 | 58.967776
14.61 | 74.534279 | 67.31698 | 61.357564 | 58.944216
14.612 | 74.507158 | 67.292565 | 61.335326 | 58.92077
14.614 | 74.480153 | 67.268249 | 61.313157 | 58.89746
14.616 | 74.453313 | 67.244045 | 61.291062 | 58.874306
14.618 | 74.426686 | 67.219965 | 61.269047 | 58.85133
14.62 | 74.400321 | 67.196021 | 61.247117 | 58.828553
14.622 | 74.374191 | 67.172178 | 61.22526 | 58.80591
14.624 | 74.348236 | 67.1484 | 61.203459 | 58.783338
14.626 | 74.322441 | 67.124685 | 61.181713 | 58.760839
14.628 | 74.296789 | 67.101032 | 61.160022 | 58.73841
14.63 | 74.271261 | 67.077441 | 61.138384 | 58.716051
14.632 | 74.245842 | 67.05391 | 61.116798 | 58.693761
14.634 | 74.220515 | 67.030438 | 61.095264 | 58.67154
14.636 | 74.195262 | 67.007025 | 61.073779 | 58.649386
14.638 | 74.170067 | 66.983668 | 61.052344 | 58.627299
14.64 | 74.144913 | 66.960367 | 61.030956 | 58.605278
14.642 | 74.119788 | 66.937121 | 61.009615 | 58.583323
14.644 | 74.094729 | 66.913929 | 60.98832 | 58.561432
14.646 | 74.069747 | 66.890789 | 60.96707 | 58.539606
14.648 | 74.044841 | 66.867701 | 60.945863 | 58.517842
14.65 | 74.020008 | 66.844663 | 60.924698 | 58.496141
14.652 | 73.995246 | 66.821674 | 60.903575 | 58.474502
14.654 | 73.970555 | 66.798734 | 60.882492 | 58.452923
14.656 | 73.945931 | 66.775841 | 60.861449 | 58.431405
14.658 | 73.921373 | 66.752994 | 60.840443 | 58.409946
14.66 | 73.896879 | 66.730193 | 60.819475 | 58.388546
14.662 | 73.872447 | 66.707435 | 60.798543 | 58.367204
14.664 | 73.848069 | 66.68473 | 60.777662 | 58.345919
14.666 | 73.823727 | 66.662112 | 60.756885 | 58.324685
14.668 | 73.799429 | 66.639578 | 60.73621 | 58.303506
14.67 | 73.775187 | 66.617122 | 60.715624 | 58.282381
14.672 | 73.751011 | 66.594738 | 60.695118 | 58.261313
14.674 | 73.726912 | 66.572419 | 60.67468 | 58.240302
14.676 | 73.702902 | 66.55016 | 60.654301 | 58.219351
14.678 | 73.678991 | 66.527954 | 60.633969 | 58.198461
14.68 | 73.655189 | 66.505794 | 60.613674 | 58.177633
14.682 | 73.631509 | 66.483675 | 60.593406 | 58.156869
14.684 | 73.607961 | 66.461591 | 60.573153 | 58.13617
14.686 | 73.584519 | 66.439535 | 60.552906 | 58.115537
14.688 | 73.561139 | 66.417501 | 60.532654 | 58.094972
14.69 | 73.537834 | 66.395483 | 60.512386 | 58.074477
14.692 | 73.514622 | 66.373474 | 60.492092 | 58.054053
14.694 | 73.491519 | 66.351469 | 60.471762 | 58.033701
14.696 | 73.468541 | 66.329462 | 60.451384 | 58.013422
14.698 | 73.445705 | 66.307446 | 60.43095 | 57.993219
14.7 | 73.423026 | 66.285415 | 60.410447 | 57.973092
14.702 | 73.400521 | 66.263363 | 60.389867 | 57.953043
14.704 | 73.378205 | 66.241284 | 60.369198 | 57.933073
14.706 | 73.356096 | 66.219172 | 60.34843 | 57.913184
14.708 | 73.334203 | 66.197083 | 60.327631 | 57.893403
14.71 | 73.312514 | 66.175056 | 60.306851 | 57.873745
14.712 | 73.291012 | 66.153083 | 60.286083 | 57.854202
14.714 | 73.269681 | 66.131154 | 60.265318 | 57.834764
14.716 | 73.248505 | 66.10926 | 60.244546 | 57.815424
14.718 | 73.227467 | 66.087391 | 60.22376 | 57.796173
14.72 | 73.206551 | 66.065538 | 60.202951 | 57.777003
14.722 | 73.185741 | 66.043691 | 60.182109 | 57.757905
14.724 | 73.16502 | 66.021842 | 60.161227 | 57.738871
14.726 | 73.144373 | 65.999981 | 60.140296 | 57.719892
14.728 | 73.123785 | 65.978098 | 60.119307 | 57.700961
14.73 | 73.103304 | 65.956185 | 60.098251 | 57.682068
14.732 | 73.082947 | 65.934232 | 60.077121 | 57.663207
14.734 | 73.062705 | 65.912229 | 60.055907 | 57.644367
14.736 | 73.042569 | 65.890168 | 60.034601 | 57.625542
14.738 | 73.02253 | 65.86804 | 60.013194 | 57.606722
14.74 | 73.002579 | 65.845835 | 59.991678 | 57.5879
14.742 | 72.982708 | 65.823543 | 59.970045 | 57.569066
14.744 | 72.962906 | 65.801157 | 59.948285 | 57.550214
14.746 | 72.943166 | 65.778666 | 59.926391 | 57.531335
14.748 | 72.923477 | 65.756061 | 59.904354 | 57.51242
14.75 | 72.903838 | 65.733338 | 59.882167 | 57.493469
14.752 | 72.884303 | 65.710538 | 59.859851 | 57.474562
14.754 | 72.864873 | 65.687673 | 59.837414 | 57.455714
14.756 | 72.845533 | 65.664744 | 59.814862 | 57.436917
14.758 | 72.826267 | 65.641751 | 59.792198 | 57.418163
14.76 | 72.807058 | 65.618696 | 59.769428 | 57.399443
14.762 | 72.787892 | 65.595578 | 59.746555 | 57.380749
14.764 | 72.768751 | 65.572398 | 59.723584 | 57.362073
14.766 | 72.74962 | 65.549157 | 59.70052 | 57.343407
14.768 | 72.730483 | 65.525856 | 59.677366 | 57.324743
14.77 | 72.711323 | 65.502495 | 59.654127 | 57.306072
14.772 | 72.692141 | 65.479075 | 59.630808 | 57.287386
14.774 | 72.673014 | 65.455596 | 59.607413 | 57.268677
14.776 | 72.65394 | 65.432059 | 59.583946 | 57.249938
14.778 | 72.6349 | 65.408464 | 59.560411 | 57.231159
14.78 | 72.615875 | 65.384813 | 59.536813 | 57.212333
14.782 | 72.596846 | 65.361105 | 59.513157 | 57.193452
14.784 | 72.577792 | 65.337341 | 59.489446 | 57.174508
14.786 | 72.558695 | 65.313523 | 59.465685 | 57.155492
14.788 | 72.539536 | 65.28965 | 59.441878 | 57.136397
14.79 | 72.520295 | 65.265723 | 59.41803 | 57.117214
14.792 | 72.500954 | 65.241743 | 59.394144 | 57.097936
14.794 | 72.481502 | 65.217712 | 59.370223 | 57.078566
14.796 | 72.461981 | 65.193639 | 59.346256 | 57.059158
14.798 | 72.442397 | 65.169524 | 59.322238 | 57.039717
14.8 | 72.422753 | 65.145364 | 59.298168 | 57.02024
14.802 | 72.403051 | 65.121156 | 59.274045 | 57.000726
14.804 | 72.383292 | 65.096899 | 59.249865 | 56.98117
14.806 | 72.363479 | 65.07259 | 59.225627 | 56.961571
14.808 | 72.343612 | 65.048227 | 59.201329 | 56.941926
14.81 | 72.323694 | 65.023806 | 59.176968 | 56.922233
14.812 | 72.303726 | 64.999327 | 59.152544 | 56.902488
14.814 | 72.28371 | 64.974787 | 59.128053 | 56.88269
14.816 | 72.26365 | 64.950183 | 59.103494 | 56.862836
14.818 | 72.243548 | 64.925513 | 59.078865 | 56.842923
14.82 | 72.223401 | 64.900774 | 59.054164 | 56.822949
14.822 | 72.203207 | 64.875965 | 59.029388 | 56.802911
14.824 | 72.182962 | 64.851083 | 59.004537 | 56.782807
14.826 | 72.162662 | 64.826125 | 58.979607 | 56.762634
14.828 | 72.142303 | 64.801091 | 58.954597 | 56.742389
14.83 | 72.121884 | 64.775976 | 58.929505 | 56.722071
14.832 | 72.1014 | 64.750779 | 58.904329 | 56.701676
14.834 | 72.080847 | 64.725497 | 58.879067 | 56.681202
14.836 | 72.060223 | 64.700129 | 58.853717 | 56.660647
14.838 | 72.039528 | 64.674652 | 58.828251 | 56.640006
14.84 | 72.018779 | 64.648996 | 58.802571 | 56.619277
14.842 | 71.997972 | 64.623168 | 58.776687 | 56.598461
14.844 | 71.977106 | 64.597186 | 58.750622 | 56.577562
14.846 | 71.956177 | 64.571067 | 58.724399 | 56.556585
14.848 | 71.935181 | 64.544829 | 58.698039 | 56.535532
14.85 | 71.914115 | 64.518488 | 58.671565 | 56.514407
14.852 | 71.892976 | 64.492063 | 58.645 | 56.493213
14.854 | 71.871759 | 64.46557 | 58.618365 | 56.471955
14.856 | 71.850463 | 64.439027 | 58.591683 | 56.450636
14.858 | 71.829084 | 64.41245 | 58.564976 | 56.42926
14.86 | 71.807626 | 64.385857 | 58.538265 | 56.407829
14.862 | 71.786119 | 64.359265 | 58.511575 | 56.386348
14.864 | 71.764559 | 64.332692 | 58.484925 | 56.364819
14.866 | 71.742934 | 64.306153 | 58.458339 | 56.343248
14.868 | 71.721234 | 64.279667 | 58.431838 | 56.321637
14.87 | 71.699451 | 64.253251 | 58.405444 | 56.299989
14.872 | 71.677572 | 64.22692 | 58.37918 | 56.278308
14.874 | 71.65559 | 64.200693 | 58.353067 | 56.256599
14.876 | 71.633492 | 64.174585 | 58.327126 | 56.234863
14.878 | 71.61127 | 64.148615 | 58.301381 | 56.213105
14.88 | 71.588913 | 64.122799 | 58.275852 | 56.191329
14.882 | 71.56641 | 64.097132 | 58.250536 | 56.169528
14.884 | 71.543754 | 64.071507 | 58.225304 | 56.147658
14.886 | 71.520956 | 64.045911 | 58.200139 | 56.125717
14.888 | 71.498031 | 64.020348 | 58.175045 | 56.10371
14.89 | 71.474992 | 63.994822 | 58.150024 | 56.081642
14.892 | 71.451853 | 63.969337 | 58.125081 | 56.05952
14.894 | 71.428626 | 63.943898 | 58.100218 | 56.037349
14.896 | 71.405326 | 63.918509 | 58.075438 | 56.015134
14.898 | 71.381965 | 63.893174 | 58.050745 | 55.992881
14.9 | 71.358558 | 63.867896 | 58.026143 | 55.970595
14.902 | 71.335118 | 63.842681 | 58.001633 | 55.948282
14.904 | 71.311651 | 63.817532 | 57.977221 | 55.925947
14.906 | 71.288111 | 63.792454 | 57.952909 | 55.903595
14.908 | 71.264495 | 63.76745 | 57.9287 | 55.881233
14.91 | 71.240809 | 63.742524 | 57.904597 | 55.858865
14.912 | 71.21706 | 63.717682 | 57.880604 | 55.836497
14.914 | 71.193254 | 63.692926 | 57.856724 | 55.814134
14.916 | 71.169398 | 63.668261 | 57.832961 | 55.791782
14.918 | 71.145499 | 63.643691 | 57.809316 | 55.769446
14.92 | 71.121563 | 63.61922 | 57.785795 | 55.747132
14.922 | 71.097597 | 63.594853 | 57.762399 | 55.724845
14.924 | 71.073608 | 63.570592 | 57.739133 | 55.70259
14.926 | 71.049601 | 63.546443 | 57.715999 | 55.68037
14.928 | 71.025559 | 63.5224 | 57.693 | 55.658156
14.93 | 71.001476 | 63.498458 | 57.670133 | 55.635939
14.932 | 70.977355 | 63.474615 | 57.647394 | 55.613719
14.934 | 70.953196 | 63.450867 | 57.62478 | 55.591496
14.936 | 70.929002 | 63.427212 | 57.602286 | 55.569273
14.938 | 70.904774 | 63.403646 | 57.57991 | 55.547049
14.94 | 70.880513 | 63.380166 | 57.557647 | 55.524826
14.942 | 70.856223 | 63.35677 | 57.535494 | 55.502603
14.944 | 70.831903 | 63.333454 | 57.513446 | 55.480383
14.946 | 70.807557 | 63.310214 | 57.491502 | 55.458166
14.948 | 70.783184 | 63.287049 | 57.469656 | 55.435952
14.95 | 70.75877 | 63.263955 | 57.447905 | 55.413743
14.952 | 70.734308 | 63.240929 | 57.426245 | 55.39154
14.954 | 70.709806 | 63.217968 | 57.404673 | 55.369342
14.956 | 70.68527 | 63.195069 | 57.383185 | 55.347152
14.958 | 70.660707 | 63.172228 | 57.361778 | 55.324969
14.96 | 70.636124 | 63.149444 | 57.340447 | 55.302795
14.962 | 70.611526 | 63.126713 | 57.31919 | 55.280631
14.964 | 70.586921 | 63.104032 | 57.298002 | 55.258476
14.966 | 70.562315 | 63.081397 | 57.27688 | 55.236333
14.968 | 70.537714 | 63.058807 | 57.25582 | 55.214202
14.97 | 70.513126 | 63.036258 | 57.234819 | 55.192083
14.972 | 70.48854 | 63.013753 | 57.213886 | 55.169963
14.974 | 70.463945 | 62.9913 | 57.193032 | 55.147826
14.976 | 70.439342 | 62.968901 | 57.172259 | 55.125676
14.978 | 70.414731 | 62.946555 | 57.151567 | 55.103518
14.98 | 70.390115 | 62.924266 | 57.130955 | 55.081354
14.982 | 70.365496 | 62.902033 | 57.110423 | 55.059188
14.984 | 70.340875 | 62.879858 | 57.089973 | 55.037024
14.986 | 70.316254 | 62.857742 | 57.069604 | 55.014866
14.988 | 70.291634 | 62.835686 | 57.049315 | 54.992717
14.99 | 70.267017 | 62.813691 | 57.029108 | 54.970581
14.992 | 70.242404 | 62.791759 | 57.008983 | 54.948462
14.994 | 70.217783 | 62.769891 | 56.988939 | 54.926362
14.996 | 70.193126 | 62.748087 | 56.968977 | 54.904287
14.998 | 70.168443 | 62.72635 | 56.949097 | 54.882238
15 | 70.143749 | 62.704679 | 56.929298 | 54.860221
15.002 | 70.119054 | 62.683077 | 56.909582 | 54.838237
15.004 | 70.094374 | 62.661545 | 56.889948 | 54.816292
15.006 | 70.069719 | 62.640083 | 56.870396 | 54.794389
15.008 | 70.045104 | 62.618692 | 56.850927 | 54.772531
15.01 | 70.02054 | 62.597375 | 56.831541 | 54.750722
15.012 | 69.996041 | 62.576132 | 56.812238 | 54.728965
15.014 | 69.971619 | 62.554964 | 56.793017 | 54.707264
15.016 | 69.947286 | 62.533883 | 56.773894 | 54.685625
15.018 | 69.923033 | 62.512956 | 56.754948 | 54.664059
15.02 | 69.89885 | 62.492179 | 56.736181 | 54.642564
15.022 | 69.874728 | 62.47154 | 56.717575 | 54.621133
15.024 | 69.850657 | 62.451025 | 56.699114 | 54.59976
15.026 | 69.826628 | 62.430619 | 56.680783 | 54.578439
15.028 | 69.80263 | 62.410308 | 56.662566 | 54.557165
15.03 | 69.778654 | 62.390079 | 56.644446 | 54.535931
15.032 | 69.754691 | 62.369918 | 56.626407 | 54.514731
15.034 | 69.730731 | 62.349811 | 56.608434 | 54.493559
15.036 | 69.706764 | 62.329744 | 56.590511 | 54.47241
15.038 | 69.682783 | 62.309704 | 56.572622 | 54.451277
15.04 | 69.65881 | 62.289676 | 56.55475 | 54.430154
15.042 | 69.634859 | 62.269647 | 56.536881 | 54.409036
15.044 | 69.610924 | 62.249603 | 56.518998 | 54.387916
15.046 | 69.587003 | 62.229531 | 56.501086 | 54.366789
15.048 | 69.563094 | 62.209416 | 56.483128 | 54.345649
15.05 | 69.539192 | 62.189245 | 56.465109 | 54.324489
15.052 | 69.515295 | 62.169005 | 56.447014 | 54.303304
15.054 | 69.491399 | 62.148682 | 56.428826 | 54.282088
15.056 | 69.467502 | 62.128262 | 56.410531 | 54.260836
15.058 | 69.4436 | 62.107731 | 56.392112 | 54.23954
15.06 | 69.41969 | 62.087076 | 56.373553 | 54.218197
15.062 | 69.39577 | 62.066318 | 56.35488 | 54.19681
15.064 | 69.371841 | 62.045503 | 56.336152 | 54.175398
15.066 | 69.347906 | 62.024635 | 56.31737 | 54.153964
15.068 | 69.323969 | 62.003718 | 56.298539 | 54.132508
15.07 | 69.300033 | 61.982753 | 56.279661 | 54.111035
15.072 | 69.2761 | 61.961746 | 56.260738 | 54.089544
15.074 | 69.252175 | 61.940697 | 56.241773 | 54.06804
15.076 | 69.22826 | 61.919611 | 56.222769 | 54.046524
15.078 | 69.204358 | 61.89849 | 56.203727 | 54.024997
15.08 | 69.180472 | 61.877336 | 56.184651 | 54.003463
15.082 | 69.156606 | 61.856154 | 56.165543 | 53.981924
15.084 | 69.132759 | 61.834946 | 56.146406 | 53.960381
15.086 | 69.108916 | 61.813715 | 56.127242 | 53.938837
15.088 | 69.085079 | 61.792464 | 56.108053 | 53.917293
15.09 | 69.06125 | 61.771196 | 56.088844 | 53.895753
15.092 | 69.037433 | 61.749913 | 56.069615 | 53.874218
15.094 | 69.01363 | 61.728619 | 56.050369 | 53.85269
15.096 | 68.989845 | 61.707316 | 56.031109 | 53.831171
15.098 | 68.96608 | 61.686008 | 56.011838 | 53.809664
15.1 | 68.942339 | 61.664698 | 55.992558 | 53.788171
15.102 | 68.918624 | 61.643387 | 55.973271 | 53.766693
15.104 | 68.89494 | 61.62208 | 55.95398 | 53.745233
15.106 | 68.871288 | 61.600779 | 55.934688 | 53.723793
15.108 | 68.847671 | 61.579496 | 55.915416 | 53.702382
15.11 | 68.824086 | 61.558235 | 55.896169 | 53.681002
15.112 | 68.80053 | 61.536988 | 55.876941 | 53.659648
15.114 | 68.776999 | 61.515752 | 55.857726 | 53.638318
15.116 | 68.753492 | 61.494522 | 55.838516 | 53.617006
15.118 | 68.730004 | 61.47329 | 55.819305 | 53.595709
15.12 | 68.706533 | 61.452054 | 55.800085 | 53.574424
15.122 | 68.683075 | 61.430806 | 55.780851 | 53.553146
15.124 | 68.659628 | 61.409542 | 55.761595 | 53.531872
15.126 | 68.636188 | 61.388258 | 55.74231 | 53.510598
15.128 | 68.612753 | 61.366946 | 55.72299 | 53.48932
15.13 | 68.589327 | 61.345603 | 55.703628 | 53.468034
15.132 | 68.565931 | 61.324223 | 55.684217 | 53.446736
15.134 | 68.542559 | 61.3028 | 55.66475 | 53.425423
15.136 | 68.519207 | 61.28133 | 55.645222 | 53.40409
15.138 | 68.495867 | 61.259808 | 55.625624 | 53.382735
15.14 | 68.472533 | 61.238228 | 55.605951 | 53.361353
15.142 | 68.4492 | 61.216585 | 55.586196 | 53.33994
15.144 | 68.425862 | 61.194873 | 55.566351 | 53.318493
15.146 | 68.402512 | 61.173089 | 55.546411 | 53.297008
15.148 | 68.379144 | 61.151226 | 55.526369 | 53.275481
15.15 | 68.355753 | 61.129279 | 55.506217 | 53.253909
15.152 | 68.332332 | 61.107245 | 55.485952 | 53.232288
15.154 | 68.308898 | 61.085146 | 55.465602 | 53.21064
15.156 | 68.285456 | 61.062993 | 55.44518 | 53.188976
15.158 | 68.262006 | 61.040786 | 55.424689 | 53.167293
15.16 | 68.238546 | 61.018526 | 55.404126 | 53.145592
15.162 | 68.215073 | 60.996212 | 55.383494 | 53.12387
15.164 | 68.191588 | 60.973846 | 55.362793 | 53.102128
15.166 | 68.168088 | 60.951427 | 55.342022 | 53.080364
15.168 | 68.144571 | 60.928955 | 55.321182 | 53.058577
15.17 | 68.121037 | 60.906431 | 55.300274 | 53.036767
15.172 | 68.097483 | 60.883854 | 55.279297 | 53.014932
15.174 | 68.073909 | 60.861226 | 55.258253 | 52.993071
15.176 | 68.050311 | 60.838546 | 55.237141 | 52.971184
15.178 | 68.026688 | 60.815815 | 55.215962 | 52.94927
15.18 | 68.003041 | 60.793033 | 55.194716 | 52.927328
15.182 | 67.979375 | 60.770199 | 55.173403 | 52.905357
15.184 | 67.955691 | 60.747315 | 55.152024 | 52.883355
15.186 | 67.931994 | 60.724381 | 55.130579 | 52.861323
15.188 | 67.908285 | 60.701396 | 55.109069 | 52.839258
15.19 | 67.884568 | 60.678361 | 55.087494 | 52.817161
15.192 | 67.860847 | 60.655276 | 55.065854 | 52.795031
15.194 | 67.837123 | 60.632142 | 55.044149 | 52.772866
15.196 | 67.8134 | 60.608958 | 55.02238 | 52.750665
15.198 | 67.789682 | 60.585727 | 55.000548 | 52.728429
15.2 | 67.765986 | 60.562471 | 54.978683 | 52.706187
15.202 | 67.742313 | 60.539199 | 54.956794 | 52.683946
15.204 | 67.718651 | 60.515905 | 54.934875 | 52.661704
15.206 | 67.694991 | 60.492584 | 54.912919 | 52.639454
15.208 | 67.671322 | 60.469231 | 54.890919 | 52.617192
15.21 | 67.647634 | 60.44584 | 54.86887 | 52.594912
15.212 | 67.623916 | 60.422407 | 54.846764 | 52.572611
15.214 | 67.600157 | 60.398927 | 54.824597 | 52.550281
15.216 | 67.576349 | 60.375394 | 54.802361 | 52.52792
15.218 | 67.55248 | 60.351803 | 54.78005 | 52.505521
15.22 | 67.52854 | 60.328149 | 54.757658 | 52.48308
15.222 | 67.504535 | 60.304427 | 54.735178 | 52.460592
15.224 | 67.480509 | 60.280632 | 54.712604 | 52.438053
15.226 | 67.456458 | 60.256759 | 54.689931 | 52.415456
15.228 | 67.432372 | 60.232802 | 54.667151 | 52.392797
15.23 | 67.408244 | 60.208757 | 54.644259 | 52.370071
15.232 | 67.384064 | 60.184619 | 54.621248 | 52.347274
15.234 | 67.359823 | 60.160382 | 54.598111 | 52.3244
15.236 | 67.335514 | 60.136041 | 54.574844 | 52.301445
15.238 | 67.311127 | 60.111592 | 54.551439 | 52.278404
15.24 | 67.286653 | 60.08703 | 54.527891 | 52.255271
15.242 | 67.262083 | 60.062349 | 54.504193 | 52.232043
15.244 | 67.23741 | 60.037544 | 54.480339 | 52.208713
15.246 | 67.212631 | 60.012612 | 54.456321 | 52.185286
15.248 | 67.187752 | 59.987558 | 54.432143 | 52.161768
15.25 | 67.162783 | 59.962386 | 54.407812 | 52.138163
15.252 | 67.137729 | 59.937101 | 54.383335 | 52.114475
15.254 | 67.112598 | 59.911709 | 54.358718 | 52.090707
15.256 | 67.087398 | 59.886214 | 54.33397 | 52.066862
15.258 | 67.062136 | 59.860623 | 54.309097 | 52.042945
15.26 | 67.036819 | 59.83494 | 54.284107 | 52.018958
15.262 | 67.011454 | 59.80917 | 54.259007 | 51.994906
15.264 | 66.98605 | 59.783318 | 54.233803 | 51.970791
15.266 | 66.960612 | 59.75739 | 54.208504 | 51.946617
15.268 | 66.935146 | 59.731391 | 54.183116 | 51.922388
15.27 | 66.909636 | 59.705325 | 54.157646 | 51.898107
15.272 | 66.884076 | 59.679199 | 54.132102 | 51.873778
15.274 | 66.858466 | 59.653016 | 54.10649 | 51.849403
15.276 | 66.832807 | 59.626782 | 54.080817 | 51.824987
15.278 | 66.807099 | 59.600503 | 54.055092 | 51.800533
15.28 | 66.781342 | 59.574183 | 54.02932 | 51.776045
15.282 | 66.755535 | 59.547827 | 54.003508 | 51.751525
15.284 | 66.729679 | 59.521441 | 53.977665 | 51.726978
15.286 | 66.703774 | 59.495029 | 53.951797 | 51.702406
15.288 | 66.67782 | 59.468596 | 53.92591 | 51.677814
15.29 | 66.651817 | 59.442148 | 53.900012 | 51.653204
15.292 | 66.625762 | 59.415667 | 53.874081 | 51.628564
15.294 | 66.599649 | 59.3891 | 53.848049 | 51.603855
15.296 | 66.573481 | 59.362451 | 53.821919 | 51.579082
15.298 | 66.547261 | 59.335724 | 53.795698 | 51.554247
15.3 | 66.520992 | 59.308926 | 53.769393 | 51.529355
15.302 | 66.494676 | 59.282062 | 53.74301 | 51.504411
15.304 | 66.468317 | 59.255139 | 53.716558 | 51.479419
15.306 | 66.441917 | 59.228162 | 53.690042 | 51.454382
15.308 | 66.415479 | 59.201137 | 53.663469 | 51.429306
15.31 | 66.389007 | 59.174069 | 53.636846 | 51.404195
15.312 | 66.362502 | 59.146965 | 53.61018 | 51.379053
15.314 | 66.335968 | 59.119829 | 53.583478 | 51.353884
15.316 | 66.309399 | 59.092668 | 53.556746 | 51.328693
15.318 | 66.282789 | 59.065488 | 53.529991 | 51.303483
15.32 | 66.256138 | 59.038293 | 53.50322 | 51.27826
15.322 | 66.229449 | 59.011091 | 53.47644 | 51.253027
15.324 | 66.202722 | 58.983886 | 53.449658 | 51.227789
15.326 | 66.17596 | 58.956683 | 53.422879 | 51.202549
15.328 | 66.149164 | 58.92949 | 53.396112 | 51.177313
15.33 | 66.122335 | 58.902311 | 53.369362 | 51.152084
15.332 | 66.095474 | 58.875152 | 53.342636 | 51.126867
15.334 | 66.068584 | 58.848018 | 53.315941 | 51.101665
15.336 | 66.041665 | 58.820916 | 53.289284 | 51.076484
15.338 | 66.014717 | 58.793845 | 53.262665 | 51.051323
15.34 | 65.987709 | 58.766722 | 53.235988 | 51.026113
15.342 | 65.960641 | 58.739524 | 53.209229 | 51.000839
15.344 | 65.933522 | 58.712262 | 53.182399 | 50.975509
15.346 | 65.906365 | 58.684948 | 53.155511 | 50.950132
15.348 | 65.879181 | 58.657592 | 53.128576 | 50.924717
15.35 | 65.851981 | 58.630205 | 53.101607 | 50.899273
15.352 | 65.824775 | 58.602797 | 53.074616 | 50.873809
15.354 | 65.797576 | 58.575381 | 53.047615 | 50.848335
15.356 | 65.770395 | 58.547966 | 53.020616 | 50.822859
15.358 | 65.743242 | 58.520564 | 52.993631 | 50.79739
15.36 | 65.716129 | 58.493184 | 52.966672 | 50.771937
15.362 | 65.689058 | 58.465839 | 52.939751 | 50.746509
15.364 | 65.661989 | 58.438539 | 52.912881 | 50.721116
15.366 | 65.634918 | 58.411294 | 52.886072 | 50.695765
15.368 | 65.607852 | 58.384115 | 52.859337 | 50.670467
15.37 | 65.580796 | 58.357014 | 52.832689 | 50.645229
15.372 | 65.553756 | 58.33 | 52.806138 | 50.620062
15.374 | 65.526738 | 58.303084 | 52.779697 | 50.594972
15.376 | 65.499745 | 58.276278 | 52.753378 | 50.569971
15.378 | 65.472786 | 58.249591 | 52.727192 | 50.545066
15.38 | 65.445864 | 58.223035 | 52.701151 | 50.520266
15.382 | 65.418985 | 58.19662 | 52.675268 | 50.49558
15.384 | 65.392155 | 58.170356 | 52.649554 | 50.471017
15.386 | 65.36536 | 58.144202 | 52.623962 | 50.446542
15.388 | 65.338548 | 58.118014 | 52.598336 | 50.422034
15.39 | 65.311734 | 58.091799 | 52.572682 | 50.397501
15.392 | 65.284933 | 58.065574 | 52.54702 | 50.372956
15.394 | 65.258162 | 58.039357 | 52.521369 | 50.348414
15.396 | 65.231437 | 58.013165 | 52.495748 | 50.32389
15.398 | 65.204775 | 57.987016 | 52.470175 | 50.299397
15.4 | 65.178193 | 57.960927 | 52.444669 | 50.274951
15.402 | 65.151706 | 57.934915 | 52.41925 | 50.250567
15.404 | 65.125332 | 57.908997 | 52.393935 | 50.226257
15.406 | 65.099086 | 57.883191 | 52.368744 | 50.202038
15.408 | 65.072985 | 57.857514 | 52.343696 | 50.177923
15.41 | 65.04699 | 57.831982 | 52.318809 | 50.153926
15.412 | 65.021024 | 57.806614 | 52.294101 | 50.130063
15.414 | 64.995107 | 57.781426 | 52.269592 | 50.106346
15.416 | 64.969262 | 57.756436 | 52.245301 | 50.082792
15.418 | 64.943514 | 57.73166 | 52.221244 | 50.059413
15.42 | 64.917884 | 57.707115 | 52.197443 | 50.036225
15.422 | 64.892397 | 57.682819 | 52.173914 | 50.013241
15.424 | 64.867074 | 57.658789 | 52.150676 | 49.990475
15.426 | 64.841939 | 57.635041 | 52.127748 | 49.967943
15.428 | 64.817015 | 57.611592 | 52.105148 | 49.945657
15.43 | 64.792325 | 57.58846 | 52.082895 | 49.923633
15.432 | 64.767892 | 57.565661 | 52.061007 | 49.901884
15.434 | 64.743712 | 57.543179 | 52.039474 | 49.880394
15.436 | 64.719753 | 57.520973 | 52.018258 | 49.859126
15.438 | 64.696006 | 57.499034 | 51.99735 | 49.838074
15.44 | 64.672458 | 57.477354 | 51.976735 | 49.817231
15.442 | 64.649099 | 57.455923 | 51.956403 | 49.79659
15.444 | 64.625918 | 57.434733 | 51.936342 | 49.776145
15.446 | 64.602904 | 57.413774 | 51.916539 | 49.755888
15.448 | 64.580046 | 57.393038 | 51.896983 | 49.735813
15.45 | 64.557333 | 57.372515 | 51.877661 | 49.715913
15.452 | 64.534755 | 57.352198 | 51.858562 | 49.696183
15.454 | 64.5123 | 57.332075 | 51.839675 | 49.676614
15.456 | 64.489957 | 57.31214 | 51.820986 | 49.6572
15.458 | 64.467751 | 57.292383 | 51.802485 | 49.637935
15.46 | 64.445706 | 57.272795 | 51.784159 | 49.618811
15.462 | 64.423815 | 57.253368 | 51.765997 | 49.599823
15.464 | 64.402075 | 57.234092 | 51.747988 | 49.580964
15.466 | 64.380478 | 57.214958 | 51.730118 | 49.562226
15.468 | 64.35902 | 57.195959 | 51.712377 | 49.543604
15.47 | 64.337695 | 57.177084 | 51.694753 | 49.525091
15.472 | 64.316498 | 57.158326 | 51.677233 | 49.50668
15.474 | 64.295424 | 57.139676 | 51.659808 | 49.488365
15.476 | 64.274466 | 57.121124 | 51.642464 | 49.470138
15.478 | 64.25362 | 57.102663 | 51.62519 | 49.451994
15.48 | 64.23288 | 57.084282 | 51.607975 | 49.433926
15.482 | 64.212245 | 57.066015 | 51.590864 | 49.415957
15.484 | 64.191721 | 57.04789 | 51.5739 | 49.398106
15.486 | 64.171311 | 57.029907 | 51.557081 | 49.380375
15.488 | 64.15102 | 57.012066 | 51.540406 | 49.362763
15.49 | 64.13085 | 56.994367 | 51.523874 | 49.345272
15.492 | 64.110807 | 56.97681 | 51.507485 | 49.3279
15.494 | 64.090894 | 56.959394 | 51.491236 | 49.310649
15.496 | 64.071114 | 56.942119 | 51.475128 | 49.293519
15.498 | 64.051472 | 56.924986 | 51.459158 | 49.276509
15.5 | 64.031972 | 56.907995 | 51.443327 | 49.259621
15.502 | 64.012617 | 56.891144 | 51.427632 | 49.242854
15.504 | 63.993411 | 56.874435 | 51.412074 | 49.226208
15.506 | 63.974333 | 56.857866 | 51.396651 | 49.209685
15.508 | 63.955368 | 56.841438 | 51.381361 | 49.193283
15.51 | 63.936524 | 56.825152 | 51.366205 | 49.177004
15.512 | 63.91781 | 56.809005 | 51.35118 | 49.160847
15.514 | 63.899232 | 56.792999 | 51.336287 | 49.144813
15.516 | 63.8808 | 56.777134 | 51.321523 | 49.128902
15.518 | 63.86252 | 56.761409 | 51.306888 | 49.113114
15.52 | 63.8444 | 56.745824 | 51.292382 | 49.09745
15.522 | 63.826448 | 56.73038 | 51.278002 | 49.081909
15.524 | 63.808672 | 56.715075 | 51.263748 | 49.066492
15.526 | 63.79108 | 56.69991 | 51.24962 | 49.0512
15.528 | 63.773678 | 56.684885 | 51.235615 | 49.036032
15.53 | 63.756488 | 56.670056 | 51.221802 | 49.021035
15.532 | 63.739512 | 56.655465 | 51.208232 | 49.006243
15.534 | 63.722734 | 56.641098 | 51.194889 | 48.991645
15.536 | 63.706138 | 56.626941 | 51.181755 | 48.977229
15.538 | 63.689709 | 56.612979 | 51.168817 | 48.962981
15.54 | 63.673431 | 56.599198 | 51.156056 | 48.948891
15.542 | 63.657288 | 56.585585 | 51.143456 | 48.934946
15.544 | 63.641264 | 56.572124 | 51.131003 | 48.921135
15.546 | 63.625344 | 56.558803 | 51.118679 | 48.907445
15.548 | 63.609512 | 56.545606 | 51.106469 | 48.893864
15.55 | 63.593753 | 56.532521 | 51.094357 | 48.880381
15.552 | 63.57805 | 56.519532 | 51.082325 | 48.866984
15.554 | 63.562443 | 56.506626 | 51.07036 | 48.85366
15.556 | 63.546983 | 56.49379 | 51.058444 | 48.840399
15.558 | 63.531656 | 56.481008 | 51.046561 | 48.827187
15.56 | 63.516447 | 56.468267 | 51.034696 | 48.814014
15.562 | 63.501341 | 56.455554 | 51.022833 | 48.800867
15.564 | 63.486326 | 56.442853 | 51.010956 | 48.787735
15.566 | 63.471386 | 56.430153 | 50.999049 | 48.774606
15.568 | 63.456507 | 56.417438 | 50.987096 | 48.761468
15.57 | 63.441676 | 56.404694 | 50.975081 | 48.74831
15.572 | 63.426877 | 56.391909 | 50.962989 | 48.735119
15.574 | 63.412097 | 56.379068 | 50.950804 | 48.721885
15.576 | 63.397322 | 56.366158 | 50.938511 | 48.708595
15.578 | 63.382563 | 56.353227 | 50.926165 | 48.695291
15.58 | 63.367861 | 56.34038 | 50.913887 | 48.682064
15.582 | 63.353213 | 56.32761 | 50.901669 | 48.668906
15.584 | 63.338615 | 56.31491 | 50.889503 | 48.655812
15.586 | 63.324063 | 56.30227 | 50.877378 | 48.642774
15.588 | 63.309553 | 56.289684 | 50.865284 | 48.629785
15.59 | 63.295081 | 56.277141 | 50.853213 | 48.616837
15.592 | 63.280643 | 56.264635 | 50.841154 | 48.603923
15.594 | 63.266236 | 56.252156 | 50.829098 | 48.591037
15.596 | 63.251855 | 56.239697 | 50.817036 | 48.57817
15.598 | 63.237498 | 56.22725 | 50.804957 | 48.565317
15.6 | 63.223159 | 56.214806 | 50.792853 | 48.552468
15.602 | 63.208846 | 56.202357 | 50.780714 | 48.539619
15.604 | 63.194586 | 56.189895 | 50.76853 | 48.52676
15.606 | 63.180374 | 56.177412 | 50.756292 | 48.513886
15.608 | 63.166201 | 56.1649 | 50.74399 | 48.500988
15.61 | 63.15206 | 56.15235 | 50.731615 | 48.488061
15.612 | 63.137944 | 56.139754 | 50.719158 | 48.475097
15.614 | 63.123845 | 56.127105 | 50.706609 | 48.462088
15.616 | 63.109756 | 56.114394 | 50.693959 | 48.449028
15.618 | 63.095668 | 56.101613 | 50.681198 | 48.43591
15.62 | 63.081574 | 56.088754 | 50.668317 | 48.422726
15.622 | 63.067467 | 56.075809 | 50.655307 | 48.40947
15.624 | 63.053338 | 56.06277 | 50.642158 | 48.396134
15.626 | 63.039184 | 56.049631 | 50.62886 | 48.382714
15.628 | 63.025013 | 56.036398 | 50.615414 | 48.36922
15.63 | 63.010831 | 56.02308 | 50.601826 | 48.35566
15.632 | 62.996641 | 56.009683 | 50.588108 | 48.342038
15.634 | 62.982448 | 55.996215 | 50.574269 | 48.32836
15.636 | 62.968255 | 55.982681 | 50.560319 | 48.31463
15.638 | 62.954065 | 55.96909 | 50.546268 | 48.300855
15.64 | 62.939884 | 55.955448 | 50.532125 | 48.287039
15.642 | 62.925714 | 55.941761 | 50.517901 | 48.273187
15.644 | 62.911559 | 55.928037 | 50.503605 | 48.259306
15.646 | 62.897422 | 55.914283 | 50.489246 | 48.245399
15.648 | 62.883309 | 55.900504 | 50.474835 | 48.231472
15.65 | 62.869221 | 55.886709 | 50.460381 | 48.21753
15.652 | 62.85514 | 55.872903 | 50.445895 | 48.203578
15.654 | 62.841062 | 55.859094 | 50.431384 | 48.189623
15.656 | 62.826992 | 55.845288 | 50.41686 | 48.175667
15.658 | 62.812932 | 55.831493 | 50.402332 | 48.161718
15.66 | 62.798887 | 55.817714 | 50.38781 | 48.147779
15.662 | 62.78486 | 55.803959 | 50.373302 | 48.133856
15.664 | 62.770854 | 55.790234 | 50.35882 | 48.119955
15.666 | 62.756875 | 55.776547 | 50.344371 | 48.10608
15.668 | 62.742924 | 55.762903 | 50.329967 | 48.092235
15.67 | 62.729007 | 55.749309 | 50.315616 | 48.078428
15.672 | 62.715126 | 55.735773 | 50.301328 | 48.064662
15.674 | 62.701286 | 55.7223 | 50.287113 | 48.050942
15.676 | 62.687485 | 55.708869 | 50.272936 | 48.037253
15.678 | 62.673722 | 55.695451 | 50.258759 | 48.023576
15.68 | 62.659992 | 55.682048 | 50.244582 | 48.009911
15.682 | 62.646294 | 55.66866 | 50.230406 | 47.996257
15.684 | 62.632624 | 55.655286 | 50.216231 | 47.982614
15.686 | 62.618981 | 55.641927 | 50.202058 | 47.968982
15.688 | 62.605362 | 55.628584 | 50.187888 | 47.95536
15.69 | 62.591765 | 55.615255 | 50.17372 | 47.941749
15.692 | 62.578186 | 55.601942 | 50.159557 | 47.928147
15.694 | 62.564625 | 55.588644 | 50.145397 | 47.914555
15.696 | 62.551077 | 55.575362 | 50.131241 | 47.900972
15.698 | 62.537541 | 55.562096 | 50.117091 | 47.887398
15.7 | 62.524019 | 55.548845 | 50.102947 | 47.873832
15.702 | 62.510523 | 55.535611 | 50.088808 | 47.860275
15.704 | 62.497051 | 55.522392 | 50.074677 | 47.846726
15.706 | 62.483602 | 55.509191 | 50.060552 | 47.833184
15.708 | 62.470171 | 55.496005 | 50.046436 | 47.81965
15.71 | 62.456758 | 55.482836 | 50.032328 | 47.806123
15.712 | 62.443359 | 55.469684 | 50.018228 | 47.792602
15.714 | 62.429973 | 55.456549 | 50.004138 | 47.779088
15.716 | 62.416596 | 55.443431 | 49.990058 | 47.76558
15.718 | 62.403226 | 55.43033 | 49.975988 | 47.752078
15.72 | 62.389861 | 55.417246 | 49.961929 | 47.738581
15.722 | 62.376499 | 55.40418 | 49.947881 | 47.725089
15.724 | 62.363135 | 55.391127 | 49.93384 | 47.711599
15.726 | 62.349761 | 55.378042 | 49.919741 | 47.698076
15.728 | 62.336378 | 55.364919 | 49.905577 | 47.684515
15.73 | 62.322993 | 55.351767 | 49.891358 | 47.670922
15.732 | 62.309612 | 55.338592 | 49.877096 | 47.657306
15.734 | 62.296241 | 55.325404 | 49.862799 | 47.643671
15.736 | 62.282885 | 55.312209 | 49.848481 | 47.630025
15.738 | 62.269552 | 55.299016 | 49.83415 | 47.616373
15.74 | 62.256246 | 55.285833 | 49.819818 | 47.602724
15.742 | 62.242974 | 55.272666 | 49.805495 | 47.589082
15.744 | 62.229743 | 55.259525 | 49.791191 | 47.575455
15.746 | 62.216557 | 55.246417 | 49.776919 | 47.561848
15.748 | 62.203422 | 55.23335 | 49.762687 | 47.548269
15.75 | 62.190327 | 55.220331 | 49.748506 | 47.534723
15.752 | 62.177252 | 55.207368 | 49.734388 | 47.521218
15.754 | 62.164204 | 55.194469 | 49.720342 | 47.507759
15.756 | 62.151184 | 55.181642 | 49.70638 | 47.494353
15.758 | 62.138196 | 55.168894 | 49.692511 | 47.481007
15.76 | 62.125245 | 55.156234 | 49.678746 | 47.467726
15.762 | 62.112333 | 55.143668 | 49.665095 | 47.454518
15.764 | 62.099464 | 55.131205 | 49.651569 | 47.441388
15.766 | 62.086642 | 55.118852 | 49.638179 | 47.428342
15.768 | 62.07387 | 55.106617 | 49.624934 | 47.415388
15.77 | 62.061152 | 55.094508 | 49.611846 | 47.402532
15.772 | 62.048492 | 55.082532 | 49.598924 | 47.389779
15.774 | 62.035888 | 55.070681 | 49.586159 | 47.377124
15.776 | 62.023331 | 55.058893 | 49.573467 | 47.364513
15.778 | 62.010817 | 55.047162 | 49.560841 | 47.351943
15.78 | 61.998349 | 55.035492 | 49.548285 | 47.339415
15.782 | 61.985928 | 55.023885 | 49.535804 | 47.326932
15.784 | 61.973555 | 55.012345 | 49.523401 | 47.314499
15.786 | 61.961231 | 55.000876 | 49.51108 | 47.302116
15.788 | 61.948957 | 54.98948 | 49.498846 | 47.289789
15.79 | 61.936734 | 54.978161 | 49.486703 | 47.277519
15.792 | 61.924564 | 54.966923 | 49.474655 | 47.265309
15.794 | 61.912447 | 54.955769 | 49.462706 | 47.253162
15.796 | 61.900386 | 54.944702 | 49.450861 | 47.241082
15.798 | 61.88838 | 54.933725 | 49.439122 | 47.229071
15.8 | 61.876411 | 54.922842 | 49.427496 | 47.217131
15.802 | 61.864474 | 54.912056 | 49.415984 | 47.205266
15.804 | 61.852573 | 54.901371 | 49.404593 | 47.19348
15.806 | 61.840718 | 54.890789 | 49.393325 | 47.181773
15.808 | 61.828913 | 54.880314 | 49.382185 | 47.17015
15.81 | 61.817167 | 54.86995 | 49.371178 | 47.158614
15.812 | 61.805487 | 54.859699 | 49.360306 | 47.147167
15.814 | 61.793879 | 54.849565 | 49.349574 | 47.135811
15.816 | 61.782351 | 54.839551 | 49.338987 | 47.124551
15.818 | 61.770909 | 54.82966 | 49.328548 | 47.113388
15.82 | 61.75956 | 54.819896 | 49.318261 | 47.102326
15.822 | 61.748312 | 54.810262 | 49.30813 | 47.091368
15.824 | 61.737173 | 54.800774 | 49.298176 | 47.080526
15.826 | 61.726156 | 54.791481 | 49.288455 | 47.069837
15.828 | 61.715248 | 54.782375 | 49.27896 | 47.059297
15.83 | 61.70444 | 54.773445 | 49.269675 | 47.048895
15.832 | 61.693719 | 54.764678 | 49.260587 | 47.038622
15.834 | 61.683073 | 54.756062 | 49.251681 | 47.028467
15.836 | 61.67249 | 54.747586 | 49.242941 | 47.018422
15.838 | 61.66196 | 54.739236 | 49.234353 | 47.008477
15.84 | 61.65147 | 54.731001 | 49.225902 | 46.998621
15.842 | 61.641009 | 54.722869 | 49.217575 | 46.988845
15.844 | 61.630566 | 54.714827 | 49.209355 | 46.979139
15.846 | 61.620128 | 54.706864 | 49.201228 | 46.969494
15.848 | 61.609684 | 54.698967 | 49.19318 | 46.9599
15.85 | 61.599285 | 54.691125 | 49.185197 | 46.950348
15.852 | 61.588964 | 54.683324 | 49.177263 | 46.940827
15.854 | 61.578707 | 54.675555 | 49.169364 | 46.931328
15.856 | 61.568498 | 54.667803 | 49.161486 | 46.921842
15.858 | 61.558323 | 54.660058 | 49.153614 | 46.912359
15.86 | 61.548165 | 54.652307 | 49.145734 | 46.902869
15.862 | 61.538011 | 54.644539 | 49.137831 | 46.893363
15.864 | 61.527846 | 54.636742 | 49.12989 | 46.883831
15.866 | 61.517654 | 54.628903 | 49.121898 | 46.874264
15.868 | 61.507421 | 54.621011 | 49.11384 | 46.864652
15.87 | 61.497131 | 54.613054 | 49.105702 | 46.854985
15.872 | 61.48677 | 54.60502 | 49.097469 | 46.845255
15.874 | 61.476328 | 54.59691 | 49.089142 | 46.835462
15.876 | 61.46583 | 54.588795 | 49.080808 | 46.825661
15.878 | 61.455285 | 54.580687 | 49.072482 | 46.815862
15.88 | 61.444699 | 54.572587 | 49.064163 | 46.806066
15.882 | 61.434078 | 54.564493 | 49.055851 | 46.796272
15.884 | 61.423428 | 54.556406 | 49.047546 | 46.78648
15.886 | 61.412755 | 54.548325 | 49.039247 | 46.77669
15.888 | 61.402064 | 54.540249 | 49.030953 | 46.766902
15.89 | 61.391361 | 54.532179 | 49.022664 | 46.757116
15.892 | 61.380651 | 54.524114 | 49.01438 | 46.747331
15.894 | 61.36994 | 54.516054 | 49.006099 | 46.737549
15.896 | 61.359235 | 54.507998 | 48.997822 | 46.727768
15.898 | 61.34854 | 54.499945 | 48.989548 | 46.717989
15.9 | 61.337849 | 54.491897 | 48.981276 | 46.708212
15.902 | 61.327143 | 54.483851 | 48.973006 | 46.698436
15.904 | 61.316425 | 54.475809 | 48.964738 | 46.688661
15.906 | 61.305697 | 54.467768 | 48.95647 | 46.678888
15.908 | 61.294961 | 54.45973 | 48.948203 | 46.669116
15.91 | 61.284221 | 54.451694 | 48.939937 | 46.659345
15.912 | 61.273477 | 54.443659 | 48.931669 | 46.649576
15.914 | 61.262732 | 54.435626 | 48.9234 | 46.639807
15.916 | 61.251989 | 54.427593 | 48.91513 | 46.63004
15.918 | 61.241249 | 54.41956 | 48.906858 | 46.620274
15.92 | 61.230516 | 54.411528 | 48.898584 | 46.610508
15.922 | 61.21979 | 54.403495 | 48.890306 | 46.600743
15.924 | 61.209076 | 54.395464 | 48.882028 | 46.590981
15.926 | 61.198397 | 54.387497 | 48.873826 | 46.581274
15.928 | 61.187754 | 54.379614 | 48.865725 | 46.571638
15.93 | 61.177137 | 54.371804 | 48.857711 | 46.562063
15.932 | 61.166533 | 54.364056 | 48.84977 | 46.552541
15.934 | 61.155933 | 54.356357 | 48.841888 | 46.54306
15.936 | 61.145324 | 54.348698 | 48.83405 | 46.533613
15.938 | 61.134695 | 54.341065 | 48.826244 | 46.524188
15.94 | 61.124036 | 54.333449 | 48.818456 | 46.514776
15.942 | 61.113335 | 54.325837 | 48.810671 | 46.505367
15.944 | 61.10258 | 54.318219 | 48.802876 | 46.495953
15.946 | 61.091762 | 54.310582 | 48.795056 | 46.486523
15.948 | 61.080869 | 54.302917 | 48.787199 | 46.477067
15.95 | 61.069901 | 54.295211 | 48.779291 | 46.467577
15.952 | 61.058916 | 54.287454 | 48.771317 | 46.458042
15.954 | 61.047913 | 54.279633 | 48.763264 | 46.448454
15.956 | 61.036884 | 54.271739 | 48.755118 | 46.438801
15.958 | 61.025817 | 54.263759 | 48.746866 | 46.429076
15.96 | 61.014704 | 54.255683 | 48.738495 | 46.419268
15.962 | 61.003533 | 54.2475 | 48.729989 | 46.409369
15.964 | 60.992296 | 54.239197 | 48.721337 | 46.399367
15.966 | 60.980982 | 54.230765 | 48.712524 | 46.389255
15.968 | 60.969581 | 54.222193 | 48.703536 | 46.379022
15.97 | 60.958083 | 54.213468 | 48.694361 | 46.368659
15.972 | 60.946479 | 54.20458 | 48.684984 | 46.358158
15.974 | 60.934759 | 54.195518 | 48.675392 | 46.347507
15.976 | 60.922925 | 54.186303 | 48.66561 | 46.336725
15.978 | 60.911 | 54.176996 | 48.655712 | 46.325865
15.98 | 60.898987 | 54.167601 | 48.645703 | 46.314929
15.982 | 60.886886 | 54.158116 | 48.63558 | 46.303917
15.984 | 60.874699 | 54.148542 | 48.625344 | 46.292828
15.986 | 60.862426 | 54.138878 | 48.614996 | 46.281662
15.988 | 60.85007 | 54.129123 | 48.604533 | 46.270418
15.99 | 60.83763 | 54.119276 | 48.593956 | 46.259096
15.992 | 60.825109 | 54.109338 | 48.583265 | 46.247695
15.994 | 60.812507 | 54.099308 | 48.57246 | 46.236216
15.996 | 60.799826 | 54.089185 | 48.561539 | 46.224657
15.998 | 60.787067 | 54.07897 | 48.550503 | 46.213019
16 | 60.77423 | 54.06866 | 48.539352 | 46.2013
16.002 | 60.76132 | 54.058257 | 48.528084 | 46.189501
16.004 | 60.748336 | 54.047759 | 48.516701 | 46.177621
16.006 | 60.735276 | 54.037166 | 48.505201 | 46.165659
16.008 | 60.722139 | 54.026478 | 48.493583 | 46.153615
16.01 | 60.708922 | 54.015693 | 48.481849 | 46.14149
16.012 | 60.695623 | 54.004813 | 48.469997 | 46.129281
16.014 | 60.68224 | 53.993835 | 48.458027 | 46.11699
16.016 | 60.668771 | 53.98276 | 48.445939 | 46.104615
16.018 | 60.655214 | 53.971588 | 48.433733 | 46.092156
16.02 | 60.641567 | 53.960317 | 48.421408 | 46.079613
16.022 | 60.627827 | 53.948947 | 48.408963 | 46.066985
16.024 | 60.613992 | 53.937478 | 48.396399 | 46.054272
16.026 | 60.600061 | 53.925909 | 48.383715 | 46.041473
16.028 | 60.586024 | 53.914216 | 48.370874 | 46.028573
16.03 | 60.571881 | 53.90239 | 48.357865 | 46.015567
16.032 | 60.557638 | 53.890438 | 48.344694 | 46.002458
16.034 | 60.543301 | 53.878363 | 48.331369 | 45.98925
16.036 | 60.528874 | 53.866172 | 48.317897 | 45.975946
16.038 | 60.514363 | 53.853869 | 48.304284 | 45.962549
16.04 | 60.499773 | 53.841459 | 48.290539 | 45.949063
16.042 | 60.485111 | 53.828947 | 48.276668 | 45.93549
16.044 | 60.470381 | 53.816338 | 48.262679 | 45.921836
16.046 | 60.455589 | 53.803638 | 48.248578 | 45.908102
16.048 | 60.44074 | 53.790851 | 48.234374 | 45.894292
16.05 | 60.42584 | 53.777982 | 48.220071 | 45.88041
16.052 | 60.410891 | 53.765037 | 48.205679 | 45.866458
16.054 | 60.395861 | 53.75202 | 48.191204 | 45.852441
16.056 | 60.380742 | 53.738936 | 48.176653 | 45.838361
16.058 | 60.365544 | 53.725791 | 48.162034 | 45.824222
16.06 | 60.350274 | 53.712589 | 48.147352 | 45.810027
16.062 | 60.334938 | 53.699336 | 48.132616 | 45.79578
16.064 | 60.319545 | 53.686036 | 48.117832 | 45.781483
16.066 | 60.304103 | 53.672694 | 48.103008 | 45.76714
16.068 | 60.288618 | 53.659316 | 48.08815 | 45.752754
16.07 | 60.273098 | 53.645905 | 48.073266 | 45.73833
16.072 | 60.257551 | 53.632468 | 48.058362 | 45.723869
16.074 | 60.241984 | 53.619009 | 48.043445 | 45.709375
16.076 | 60.226405 | 53.605533 | 48.028523 | 45.694851
16.078 | 60.210819 | 53.592041 | 48.013596 | 45.680299
16.08 | 60.195219 | 53.578503 | 47.998623 | 45.6657
16.082 | 60.179598 | 53.564914 | 47.983592 | 45.651048
16.084 | 60.163953 | 53.551272 | 47.968504 | 45.636343
16.086 | 60.14828 | 53.537578 | 47.95336 | 45.621587
16.088 | 60.132573 | 53.523833 | 47.938159 | 45.606779
16.09 | 60.116829 | 53.510035 | 47.922903 | 45.591918
16.092 | 60.101043 | 53.496186 | 47.907592 | 45.577005
16.094 | 60.085212 | 53.482286 | 47.892227 | 45.56204
16.096 | 60.069332 | 53.468335 | 47.876807 | 45.547023
16.098 | 60.053397 | 53.454333 | 47.861333 | 45.531955
16.1 | 60.037404 | 53.44028 | 47.845806 | 45.516834
16.102 | 60.021349 | 53.426176 | 47.830226 | 45.501662
16.104 | 60.00523 | 53.412022 | 47.814593 | 45.486437
16.106 | 59.989062 | 53.397817 | 47.798909 | 45.471161
16.108 | 59.972846 | 53.383563 | 47.783172 | 45.455833
16.11 | 59.956582 | 53.369258 | 47.767385 | 45.440453
16.112 | 59.940269 | 53.354904 | 47.751547 | 45.425022
16.114 | 59.923904 | 53.3405 | 47.735658 | 45.409539
16.116 | 59.907489 | 53.326046 | 47.719719 | 45.394005
16.118 | 59.891021 | 53.311544 | 47.703731 | 45.378418
16.12 | 59.8745 | 53.296992 | 47.687694 | 45.362781
16.122 | 59.857924 | 53.282391 | 47.671609 | 45.347092
16.124 | 59.841292 | 53.267741 | 47.655475 | 45.331351
16.126 | 59.824605 | 53.253043 | 47.639293 | 45.315559
16.128 | 59.807859 | 53.238297 | 47.623064 | 45.299716
16.13 | 59.791052 | 53.223494 | 47.606778 | 45.283816
16.132 | 59.774158 | 53.20859 | 47.590374 | 45.267824
16.134 | 59.757184 | 53.193583 | 47.57385 | 45.25174
16.136 | 59.740138 | 53.178481 | 47.557216 | 45.235569
16.138 | 59.72303 | 53.163291 | 47.540481 | 45.219318
16.14 | 59.705869 | 53.14802 | 47.523656 | 45.202992
16.142 | 59.688665 | 53.132677 | 47.50675 | 45.186596
16.144 | 59.671426 | 53.117268 | 47.489773 | 45.170137
16.146 | 59.654163 | 53.101802 | 47.472734 | 45.153621
16.148 | 59.636883 | 53.086285 | 47.455644 | 45.137052
16.15 | 59.619598 | 53.070725 | 47.438513 | 45.120437
16.152 | 59.602316 | 53.055129 | 47.421349 | 45.103781
16.154 | 59.585046 | 53.039506 | 47.404162 | 45.08709
16.156 | 59.56779 | 53.023862 | 47.386963 | 45.070371
16.158 | 59.5505 | 53.008205 | 47.369761 | 45.053627
16.16 | 59.533172 | 52.992542 | 47.352565 | 45.036866
16.162 | 59.515814 | 52.97688 | 47.335386 | 45.020093
16.164 | 59.498436 | 52.961228 | 47.318232 | 45.003313
16.166 | 59.481045 | 52.945592 | 47.301114 | 44.986532
16.168 | 59.46365 | 52.92998 | 47.28404 | 44.969757
16.17 | 59.446258 | 52.914399 | 47.267022 | 44.952991
16.172 | 59.428878 | 52.898856 | 47.250067 | 44.936242
16.174 | 59.411518 | 52.883359 | 47.233186 | 44.919514
16.176 | 59.394187 | 52.867915 | 47.216389 | 44.902814
16.178 | 59.376892 | 52.852531 | 47.199684 | 44.886146
16.18 | 59.359641 | 52.837215 | 47.183081 | 44.869517
16.182 | 59.342441 | 52.82197 | 47.166585 | 44.852929
16.184 | 59.32528 | 52.806762 | 47.150152 | 44.836357
16.186 | 59.308149 | 52.791578 | 47.133767 | 44.819793
16.188 | 59.291047 | 52.776419 | 47.117429 | 44.803236
16.19 | 59.273969 | 52.761282 | 47.101136 | 44.786684
16.192 | 59.256914 | 52.746166 | 47.084885 | 44.770136
16.194 | 59.239877 | 52.73107 | 47.068675 | 44.753591
16.196 | 59.222856 | 52.715993 | 47.052503 | 44.737048
16.198 | 59.205848 | 52.700932 | 47.036368 | 44.720504
16.2 | 59.188849 | 52.685888 | 47.020267 | 44.70396
16.202 | 59.171858 | 52.670858 | 47.004199 | 44.687413
16.204 | 59.154869 | 52.655841 | 46.988162 | 44.670863
16.206 | 59.137882 | 52.640836 | 46.972153 | 44.654308
16.208 | 59.120892 | 52.625841 | 46.956171 | 44.637747
16.21 | 59.103908 | 52.610856 | 46.940214 | 44.621179
16.212 | 59.086932 | 52.595879 | 46.924279 | 44.604602
16.214 | 59.069965 | 52.580907 | 46.908365 | 44.588015
16.216 | 59.053007 | 52.565941 | 46.89247 | 44.571418
16.218 | 59.036057 | 52.550979 | 46.876592 | 44.554808
16.22 | 59.019116 | 52.53602 | 46.860728 | 44.538184
16.222 | 59.002183 | 52.521061 | 46.844878 | 44.521545
16.224 | 58.985259 | 52.506103 | 46.829038 | 44.504891
16.226 | 58.968344 | 52.491143 | 46.813208 | 44.488219
16.228 | 58.951437 | 52.47618 | 46.797384 | 44.471529
16.23 | 58.934538 | 52.461213 | 46.781566 | 44.454819
16.232 | 58.917649 | 52.446241 | 46.76575 | 44.438088
16.234 | 58.900767 | 52.431263 | 46.749937 | 44.421335
16.236 | 58.883907 | 52.416306 | 46.734169 | 44.404589
16.238 | 58.867072 | 52.401389 | 46.718472 | 44.387868
16.24 | 58.850256 | 52.386504 | 46.702838 | 44.371167
16.242 | 58.833456 | 52.371649 | 46.68726 | 44.354479
16.244 | 58.816665 | 52.356819 | 46.671731 | 44.337802
16.246 | 58.799879 | 52.342008 | 46.656244 | 44.32113
16.248 | 58.783093 | 52.327214 | 46.640792 | 44.304458
16.25 | 58.766303 | 52.31243 | 46.625368 | 44.287781
16.252 | 58.749502 | 52.297653 | 46.609965 | 44.271096
16.254 | 58.732686 | 52.282878 | 46.594576 | 44.254397
16.256 | 58.71585 | 52.268102 | 46.579195 | 44.237679
16.258 | 58.69899 | 52.253318 | 46.563814 | 44.220938
16.26 | 58.682099 | 52.238523 | 46.548426 | 44.204169
16.262 | 58.665191 | 52.223712 | 46.533024 | 44.187367
16.264 | 58.648283 | 52.208882 | 46.517602 | 44.170528
16.266 | 58.631371 | 52.194027 | 46.502152 | 44.153648
16.268 | 58.614452 | 52.179142 | 46.486668 | 44.13672
16.27 | 58.597522 | 52.164225 | 46.471142 | 44.119742
16.272 | 58.580577 | 52.14927 | 46.455569 | 44.102707
16.274 | 58.563612 | 52.134272 | 46.43994 | 44.085612
16.276 | 58.546624 | 52.119228 | 46.42425 | 44.068452
16.278 | 58.52961 | 52.104133 | 46.408491 | 44.051221
16.28 | 58.512564 | 52.088983 | 46.392656 | 44.033917
16.282 | 58.495483 | 52.073773 | 46.376739 | 44.016533
16.284 | 58.478364 | 52.058498 | 46.360733 | 43.999066
16.286 | 58.461202 | 52.043155 | 46.34463 | 43.98151
16.288 | 58.443999 | 52.027752 | 46.328444 | 43.963875
16.29 | 58.426772 | 52.012325 | 46.312228 | 43.946199
16.292 | 58.40952 | 51.996875 | 46.295985 | 43.928483
16.294 | 58.392241 | 51.9814 | 46.279712 | 43.910725
16.296 | 58.374933 | 51.965899 | 46.263407 | 43.892924
16.298 | 58.357594 | 51.95037 | 46.247067 | 43.875077
16.3 | 58.340222 | 51.934811 | 46.230691 | 43.857184
16.302 | 58.322815 | 51.919221 | 46.214275 | 43.839241
16.304 | 58.305372 | 51.903598 | 46.197818 | 43.821248
16.306 | 58.287891 | 51.88794 | 46.181318 | 43.803202
16.308 | 58.270369 | 51.872246 | 46.164772 | 43.785102
16.31 | 58.252804 | 51.856513 | 46.148177 | 43.766946
16.312 | 58.235195 | 51.840741 | 46.131533 | 43.748732
16.314 | 58.21754 | 51.824927 | 46.114835 | 43.730458
16.316 | 58.199835 | 51.809071 | 46.098082 | 43.712123
16.318 | 58.182082 | 51.793169 | 46.081273 | 43.693725
16.32 | 58.164285 | 51.777221 | 46.064404 | 43.675262
16.322 | 58.146447 | 51.761225 | 46.047473 | 43.656732
16.324 | 58.128569 | 51.74518 | 46.030478 | 43.638134
16.326 | 58.110656 | 51.729082 | 46.013416 | 43.619465
16.328 | 58.092709 | 51.712932 | 45.996287 | 43.600725
16.33 | 58.074733 | 51.696727 | 45.979086 | 43.58191
16.332 | 58.05673 | 51.680466 | 45.961813 | 43.563021
16.334 | 58.038702 | 51.664147 | 45.944464 | 43.544054
16.336 | 58.020654 | 51.647768 | 45.927038 | 43.525008
16.338 | 58.002587 | 51.631328 | 45.909532 | 43.505881
16.34 | 57.984505 | 51.614825 | 45.891945 | 43.486672
16.342 | 57.966429 | 51.598304 | 45.874336 | 43.467426
16.344 | 57.948366 | 51.581795 | 45.856748 | 43.448174
16.346 | 57.930306 | 51.565291 | 45.83917 | 43.428907
16.348 | 57.912236 | 51.548784 | 45.82159 | 43.409618
16.35 | 57.894145 | 51.532264 | 45.803999 | 43.3903
16.352 | 57.876021 | 51.515726 | 45.786385 | 43.370944
16.354 | 57.857854 | 51.499161 | 45.768737 | 43.351542
16.356 | 57.839631 | 51.482561 | 45.751046 | 43.332087
16.358 | 57.821341 | 51.465918 | 45.733301 | 43.312571
16.36 | 57.802973 | 51.449225 | 45.715491 | 43.292986
16.362 | 57.784515 | 51.432474 | 45.697605 | 43.273324
16.364 | 57.765956 | 51.415656 | 45.679633 | 43.253578
16.366 | 57.747285 | 51.398765 | 45.661564 | 43.233739
16.368 | 57.728512 | 51.381793 | 45.643388 | 43.213801
16.37 | 57.709695 | 51.364731 | 45.625095 | 43.193755
16.372 | 57.690828 | 51.347573 | 45.606673 | 43.173594
16.374 | 57.671902 | 51.330309 | 45.588112 | 43.15331
16.376 | 57.652907 | 51.312934 | 45.569403 | 43.132895
16.378 | 57.633835 | 51.295438 | 45.550534 | 43.112342
16.38 | 57.614674 | 51.277815 | 45.531495 | 43.091643
16.382 | 57.595417 | 51.260056 | 45.512275 | 43.07079
16.384 | 57.576053 | 51.242154 | 45.492865 | 43.049775
16.386 | 57.556573 | 51.224102 | 45.473253 | 43.028592
16.388 | 57.536968 | 51.205891 | 45.45343 | 43.007232
16.39 | 57.517229 | 51.187514 | 45.433384 | 42.985688
16.392 | 57.497346 | 51.168964 | 45.413107 | 42.963952
16.394 | 57.477311 | 51.150235 | 45.39259 | 42.942019
16.396 | 57.45714 | 51.131371 | 45.371885 | 42.919933
16.398 | 57.436842 | 51.112389 | 45.351014 | 42.897711
16.4 | 57.41642 | 51.09329 | 45.329978 | 42.875353
16.402 | 57.395877 | 51.074073 | 45.30878 | 42.852859
16.404 | 57.375217 | 51.054739 | 45.28742 | 42.83023
16.406 | 57.354442 | 51.035287 | 45.2659 | 42.807466
16.408 | 57.333555 | 51.015719 | 45.244221 | 42.784566
16.41 | 57.312558 | 50.996034 | 45.222384 | 42.761531
16.412 | 57.291456 | 50.976232 | 45.200392 | 42.738362
16.414 | 57.27025 | 50.956313 | 45.178245 | 42.715058
16.416 | 57.248944 | 50.936278 | 45.155945 | 42.691619
16.418 | 57.22754 | 50.916126 | 45.133493 | 42.668046
16.42 | 57.206041 | 50.895859 | 45.11089 | 42.644338
16.422 | 57.184445 | 50.875475 | 45.088139 | 42.620497
16.424 | 57.162742 | 50.854976 | 45.06524 | 42.596521
16.426 | 57.140932 | 50.834361 | 45.042195 | 42.572412
16.428 | 57.119017 | 50.81363 | 45.019005 | 42.548169
16.43 | 57.096998 | 50.792784 | 44.995672 | 42.523793
16.432 | 57.074876 | 50.771822 | 44.972196 | 42.499284
16.434 | 57.052652 | 50.750745 | 44.94858 | 42.474641
16.436 | 57.030326 | 50.729554 | 44.924825 | 42.449866
16.438 | 57.007901 | 50.708247 | 44.900931 | 42.424957
16.44 | 56.985376 | 50.686826 | 44.876902 | 42.399916
16.442 | 56.962753 | 50.66529 | 44.852737 | 42.374743
16.444 | 56.940032 | 50.64364 | 44.828438 | 42.349437
16.446 | 56.917216 | 50.621875 | 44.804007 | 42.323999
16.448 | 56.894304 | 50.599997 | 44.779444 | 42.298429
16.45 | 56.871294 | 50.578011 | 44.754738 | 42.272729
16.452 | 56.848186 | 50.555919 | 44.729884 | 42.246898
16.454 | 56.82498 | 50.533719 | 44.704883 | 42.220938
16.456 | 56.801674 | 50.511411 | 44.679738 | 42.194847
16.458 | 56.778271 | 50.488993 | 44.654447 | 42.168625
16.46 | 56.754769 | 50.466466 | 44.629013 | 42.142272
16.462 | 56.731169 | 50.443827 | 44.603436 | 42.115788
16.464 | 56.707471 | 50.421075 | 44.577717 | 42.089174
16.466 | 56.683675 | 50.398211 | 44.551857 | 42.062427
16.468 | 56.659781 | 50.375233 | 44.525856 | 42.035549
16.47 | 56.635788 | 50.352139 | 44.499716 | 42.00854
16.472 | 56.611698 | 50.32893 | 44.473437 | 41.981398
16.474 | 56.587511 | 50.305604 | 44.447021 | 41.954124
16.476 | 56.563226 | 50.28216 | 44.420467 | 41.926718
16.478 | 56.538848 | 50.258597 | 44.393778 | 41.899179
16.48 | 56.514374 | 50.234914 | 44.366953 | 41.871507
16.482 | 56.489805 | 50.211111 | 44.339994 | 41.843703
16.484 | 56.465138 | 50.187186 | 44.312901 | 41.815766
16.486 | 56.440375 | 50.163138 | 44.285676 | 41.787695
16.488 | 56.415513 | 50.138967 | 44.258318 | 41.75949
16.49 | 56.390551 | 50.114671 | 44.23083 | 41.731152
16.492 | 56.36549 | 50.09025 | 44.203211 | 41.702681
16.494 | 56.340327 | 50.065703 | 44.175463 | 41.674075
16.496 | 56.315063 | 50.041029 | 44.147586 | 41.645335
16.498 | 56.289696 | 50.016226 | 44.119582 | 41.61646
16.5 | 56.264226 | 49.991295 | 44.091451 | 41.587451
16.502 | 56.238652 | 49.966233 | 44.063193 | 41.558307
16.504 | 56.212971 | 49.941038 | 44.034793 | 41.52902
16.506 | 56.187182 | 49.915709 | 44.006245 | 41.499586
16.508 | 56.161289 | 49.890247 | 43.977549 | 41.470007
16.51 | 56.135293 | 49.864655 | 43.948709 | 41.440286
16.512 | 56.109196 | 49.838934 | 43.919728 | 41.410423
16.514 | 56.082999 | 49.813086 | 43.890606 | 41.380422
16.516 | 56.056705 | 49.787113 | 43.861346 | 41.350284
16.518 | 56.030316 | 49.761015 | 43.831951 | 41.320011
16.52 | 56.003833 | 49.734795 | 43.802423 | 41.289605
16.522 | 55.977258 | 49.708455 | 43.772764 | 41.259067
16.524 | 55.950593 | 49.681996 | 43.742976 | 41.2284
16.526 | 55.92384 | 49.65542 | 43.713062 | 41.197606
16.528 | 55.897001 | 49.628728 | 43.683024 | 41.166686
16.53 | 55.870076 | 49.601923 | 43.652863 | 41.135642
16.532 | 55.843058 | 49.575005 | 43.622583 | 41.104477
16.534 | 55.815945 | 49.547976 | 43.592185 | 41.073191
16.536 | 55.788738 | 49.520839 | 43.561672 | 41.041788
16.538 | 55.76144 | 49.493594 | 43.531046 | 41.010268
16.54 | 55.73405 | 49.466244 | 43.500309 | 40.978634
16.542 | 55.706569 | 49.43879 | 43.469463 | 40.946888
16.544 | 55.679 | 49.411234 | 43.43851 | 40.915031
16.546 | 55.651342 | 49.383576 | 43.407453 | 40.883066
16.548 | 55.623596 | 49.35582 | 43.376295 | 40.850994
16.55 | 55.595764 | 49.327966 | 43.345036 | 40.818817
16.552 | 55.567846 | 49.300017 | 43.313679 | 40.786536
16.554 | 55.539844 | 49.271973 | 43.282227 | 40.754155
16.556 | 55.511758 | 49.243837 | 43.250682 | 40.721674
16.558 | 55.483578 | 49.215591 | 43.219015 | 40.689073
16.56 | 55.455289 | 49.187205 | 43.18718 | 40.656314
16.562 | 55.426897 | 49.158683 | 43.155183 | 40.623403
16.564 | 55.398407 | 49.13003 | 43.123032 | 40.590346
16.566 | 55.369827 | 49.10125 | 43.090734 | 40.557148
16.568 | 55.341162 | 49.072347 | 43.058295 | 40.523813
16.57 | 55.312418 | 49.043325 | 43.025724 | 40.490348
16.572 | 55.283603 | 49.01419 | 42.993026 | 40.456759
16.574 | 55.254722 | 48.984944 | 42.960211 | 40.423049
16.576 | 55.225782 | 48.955594 | 42.927283 | 40.389226
16.578 | 55.196788 | 48.926142 | 42.894252 | 40.355293
16.58 | 55.167747 | 48.896594 | 42.861123 | 40.321257
16.582 | 55.138665 | 48.866953 | 42.827905 | 40.287123
16.584 | 55.109548 | 48.837224 | 42.794603 | 40.252896
16.586 | 55.080358 | 48.807411 | 42.761226 | 40.218582
16.588 | 55.051077 | 48.777518 | 42.72778 | 40.184186
16.59 | 55.021716 | 48.747551 | 42.694272 | 40.149713
16.592 | 54.992282 | 48.717512 | 42.66071 | 40.115168
16.594 | 54.962787 | 48.687407 | 42.6271 | 40.080558
16.596 | 54.93324 | 48.657239 | 42.59345 | 40.045887
16.598 | 54.90365 | 48.627014 | 42.559767 | 40.01116
16.6 | 54.874028 | 48.596734 | 42.526057 | 39.976384
16.602 | 54.844383 | 48.566405 | 42.492328 | 39.941562
16.604 | 54.814724 | 48.53603 | 42.458586 | 39.906701
16.606 | 54.785061 | 48.505614 | 42.424839 | 39.871805
16.608 | 54.755405 | 48.475161 | 42.391094 | 39.836881
16.61 | 54.725763 | 48.444676 | 42.357358 | 39.801932
16.612 | 54.696146 | 48.414161 | 42.323635 | 39.766963
16.614 | 54.666547 | 48.383599 | 42.289902 | 39.731953
16.616 | 54.636958 | 48.352983 | 42.256148 | 39.696893
16.618 | 54.607372 | 48.322314 | 42.222372 | 39.661782
16.62 | 54.577781 | 48.291588 | 42.18857 | 39.626619
16.622 | 54.548179 | 48.260805 | 42.154739 | 39.5914
16.624 | 54.51856 | 48.229964 | 42.120875 | 39.556125
16.626 | 54.488915 | 48.199062 | 42.086977 | 39.520793
16.628 | 54.459238 | 48.1681 | 42.05304 | 39.4854
16.63 | 54.429523 | 48.137074 | 42.019062 | 39.449947
16.632 | 54.399761 | 48.105985 | 41.98504 | 39.41443
16.634 | 54.369948 | 48.07483 | 41.950971 | 39.378848
16.636 | 54.340074 | 48.043608 | 41.916852 | 39.3432
16.638 | 54.310135 | 48.012318 | 41.88268 | 39.307484
16.64 | 54.280127 | 47.980959 | 41.848452 | 39.271699
16.642 | 54.25007 | 47.949529 | 41.814164 | 39.235842
16.644 | 54.21997 | 47.918027 | 41.779815 | 39.199911
16.646 | 54.189825 | 47.886451 | 41.7454 | 39.163906
16.648 | 54.159636 | 47.8548 | 41.710918 | 39.127825
16.65 | 54.129402 | 47.823074 | 41.676365 | 39.091666
16.652 | 54.099124 | 47.791269 | 41.641738 | 39.055426
16.654 | 54.068801 | 47.759386 | 41.607034 | 39.019106
16.656 | 54.038434 | 47.727423 | 41.57225 | 38.982702
16.658 | 54.008023 | 47.695378 | 41.537384 | 38.946214
16.66 | 53.977568 | 47.66325 | 41.502432 | 38.909639
16.662 | 53.947069 | 47.631038 | 41.467391 | 38.872976
16.664 | 53.916525 | 47.59874 | 41.432259 | 38.836224
16.666 | 53.885938 | 47.566356 | 41.397032 | 38.79938
16.668 | 53.855309 | 47.533891 | 41.361721 | 38.762453
16.67 | 53.824649 | 47.501367 | 41.326365 | 38.725472
16.672 | 53.793956 | 47.468783 | 41.290963 | 38.688436
16.674 | 53.763225 | 47.436139 | 41.255513 | 38.651341
16.676 | 53.732453 | 47.403432 | 41.22001 | 38.614187
16.678 | 53.701637 | 47.370658 | 41.184453 | 38.576968
16.68 | 53.670774 | 47.337818 | 41.148837 | 38.539683
16.682 | 53.639861 | 47.304907 | 41.113159 | 38.502328
16.684 | 53.608893 | 47.271925 | 41.077416 | 38.464901
16.686 | 53.577867 | 47.238869 | 41.041605 | 38.427399
16.688 | 53.546781 | 47.205736 | 41.005723 | 38.389818
16.69 | 53.515631 | 47.172526 | 40.969765 | 38.352156
16.692 | 53.484413 | 47.139235 | 40.93373 | 38.31441
16.694 | 53.453124 | 47.105862 | 40.897614 | 38.276576
16.696 | 53.42177 | 47.072404 | 40.861414 | 38.238653
16.698 | 53.390369 | 47.038859 | 40.825126 | 38.200637
16.7 | 53.358918 | 47.005226 | 40.788747 | 38.162526
16.702 | 53.327415 | 46.971502 | 40.752274 | 38.124316
16.704 | 53.295856 | 46.937685 | 40.715704 | 38.086004
16.706 | 53.264237 | 46.903773 | 40.679034 | 38.047588
16.708 | 53.232555 | 46.869764 | 40.64226 | 38.009065
16.71 | 53.200808 | 46.835655 | 40.605379 | 37.970432
16.712 | 53.168991 | 46.801446 | 40.568389 | 37.931686
16.714 | 53.137101 | 46.767133 | 40.531285 | 37.892825
16.716 | 53.105135 | 46.732715 | 40.494065 | 37.853844
16.718 | 53.07309 | 46.698189 | 40.456726 | 37.814742
16.72 | 53.040963 | 46.663553 | 40.419264 | 37.775516
16.722 | 53.008749 | 46.628806 | 40.381677 | 37.736163
16.724 | 52.976454 | 46.593958 | 40.343979 | 37.696695
16.726 | 52.944091 | 46.559031 | 40.306206 | 37.65714
16.728 | 52.911658 | 46.524024 | 40.268357 | 37.617499
16.73 | 52.879154 | 46.488937 | 40.230429 | 37.577769
16.732 | 52.846578 | 46.453766 | 40.192419 | 37.537948
16.734 | 52.813928 | 46.41851 | 40.154323 | 37.498033
16.736 | 52.781201 | 46.383167 | 40.116139 | 37.458023
16.738 | 52.748398 | 46.347735 | 40.077864 | 37.417916
16.74 | 52.715515 | 46.312213 | 40.039495 | 37.37771
16.742 | 52.682552 | 46.276598 | 40.001029 | 37.337402
16.744 | 52.649506 | 46.240889 | 39.962463 | 37.29699
16.746 | 52.616377 | 46.205084 | 39.923794 | 37.256473
16.748 | 52.583162 | 46.16918 | 39.885019 | 37.215848
16.75 | 52.549861 | 46.133177 | 39.846135 | 37.175114
16.752 | 52.516472 | 46.097072 | 39.80714 | 37.134268
16.754 | 52.482998 | 46.060864 | 39.76803 | 37.093308
16.756 | 52.449441 | 46.02455 | 39.728802 | 37.052233
16.758 | 52.415802 | 45.988129 | 39.689454 | 37.01104
16.76 | 52.382081 | 45.951599 | 39.649983 | 36.969726
16.762 | 52.348279 | 45.914958 | 39.610385 | 36.928291
16.764 | 52.314397 | 45.878204 | 39.570658 | 36.886732
16.766 | 52.280436 | 45.841335 | 39.530799 | 36.845048
16.768 | 52.246397 | 45.804351 | 39.490806 | 36.803235
16.77 | 52.21228 | 45.767248 | 39.450674 | 36.761292
16.772 | 52.178088 | 45.730025 | 39.410401 | 36.719217
16.774 | 52.143819 | 45.69268 | 39.369985 | 36.677009
16.776 | 52.109477 | 45.655212 | 39.329423 | 36.634664
16.778 | 52.07506 | 45.617618 | 39.288711 | 36.592182
16.78 | 52.040583 | 45.57992 | 39.247878 | 36.549586
16.782 | 52.006074 | 45.542173 | 39.206994 | 36.506941
16.784 | 51.971522 | 45.504372 | 39.166055 | 36.464242
16.786 | 51.936916 | 45.46651 | 39.125053 | 36.42148
16.788 | 51.902245 | 45.42858 | 39.083976 | 36.378646
16.79 | 51.867497 | 45.390574 | 39.042818 | 36.335732
16.792 | 51.83266 | 45.352485 | 39.001568 | 36.292729
16.794 | 51.797725 | 45.314306 | 38.960218 | 36.249629
16.796 | 51.762678 | 45.27603 | 38.918758 | 36.206423
16.798 | 51.72751 | 45.23765 | 38.87718 | 36.163103
16.8 | 51.692207 | 45.199158 | 38.835475 | 36.119659
16.802 | 51.65676 | 45.160547 | 38.793633 | 36.076084
16.804 | 51.621157 | 45.12181 | 38.751646 | 36.03237
16.806 | 51.585387 | 45.082939 | 38.709505 | 35.988506
16.808 | 51.549463 | 45.043929 | 38.667201 | 35.944486
16.81 | 51.513465 | 45.00477 | 38.624725 | 35.900301
16.812 | 51.477385 | 44.965457 | 38.582067 | 35.855941
16.814 | 51.441208 | 44.925982 | 38.53922 | 35.8114
16.816 | 51.404919 | 44.886338 | 38.496175 | 35.766667
16.818 | 51.368502 | 44.846518 | 38.452921 | 35.721736
16.82 | 51.331942 | 44.806515 | 38.409451 | 35.676597
16.822 | 51.295224 | 44.766322 | 38.365756 | 35.631242
16.824 | 51.258333 | 44.725931 | 38.321827 | 35.585663
16.826 | 51.221253 | 44.685336 | 38.277655 | 35.539851
16.828 | 51.183969 | 44.644529 | 38.233231 | 35.493799
16.83 | 51.146467 | 44.603504 | 38.188547 | 35.447497
16.832 | 51.10873 | 44.562253 | 38.143593 | 35.400937
16.834 | 51.070743 | 44.52077 | 38.098362 | 35.354111
16.836 | 51.032493 | 44.479047 | 38.052843 | 35.30701
16.838 | 50.993976 | 44.43708 | 38.007034 | 35.259625
16.84 | 50.955207 | 44.394877 | 37.960944 | 35.211964
16.842 | 50.916203 | 44.352446 | 37.914582 | 35.164037
16.844 | 50.87698 | 44.309794 | 37.867957 | 35.115855
16.846 | 50.837554 | 44.26693 | 37.82108 | 35.067426
16.848 | 50.797941 | 44.223861 | 37.77396 | 35.018761
16.85 | 50.758157 | 44.180594 | 37.726606 | 34.96987
16.852 | 50.718219 | 44.137139 | 37.679028 | 34.920762
16.854 | 50.678143 | 44.093501 | 37.631236 | 34.871449
16.856 | 50.637944 | 44.049691 | 37.583238 | 34.821939
16.858 | 50.597639 | 44.005714 | 37.535046 | 34.772242
16.86 | 50.557244 | 43.961578 | 37.486668 | 34.722369
16.862 | 50.516775 | 43.917293 | 37.438113 | 34.672328
16.864 | 50.476242 | 43.872864 | 37.389392 | 34.622131
16.866 | 50.435571 | 43.828301 | 37.340513 | 34.571787
16.868 | 50.394742 | 43.78361 | 37.291487 | 34.521305
16.87 | 50.353765 | 43.7388 | 37.242322 | 34.470696
16.872 | 50.312652 | 43.693877 | 37.193028 | 34.419968
16.874 | 50.271411 | 43.64885 | 37.143615 | 34.369133
16.876 | 50.230055 | 43.603727 | 37.094091 | 34.318199
16.878 | 50.188593 | 43.558515 | 37.044467 | 34.267177
16.88 | 50.147035 | 43.513221 | 36.994751 | 34.216076
16.882 | 50.105392 | 43.467854 | 36.944953 | 34.164905
16.884 | 50.063674 | 43.42242 | 36.895083 | 34.113676
16.886 | 50.021892 | 43.376929 | 36.845149 | 34.062396
16.888 | 49.980056 | 43.331386 | 36.795161 | 34.011076
16.89 | 49.938176 | 43.2858 | 36.745129 | 33.959726
16.892 | 49.896262 | 43.240178 | 36.695061 | 33.908355
16.894 | 49.8543 | 43.19448 | 36.644909 | 33.85691
16.896 | 49.812272 | 43.148671 | 36.59463 | 33.805346
16.898 | 49.770175 | 43.102752 | 36.544224 | 33.753664
16.9 | 49.728008 | 43.056724 | 36.493695 | 33.701866
16.902 | 49.685771 | 43.010589 | 36.443043 | 33.649955
16.904 | 49.64346 | 42.964348 | 36.39227 | 33.597933
16.906 | 49.601076 | 42.918003 | 36.341377 | 33.545801
16.908 | 49.558615 | 42.871555 | 36.290367 | 33.493562
16.91 | 49.516078 | 42.825005 | 36.23924 | 33.441217
16.912 | 49.473461 | 42.778355 | 36.187999 | 33.388769
16.914 | 49.430765 | 42.731607 | 36.136645 | 33.33622
16.916 | 49.387986 | 42.684761 | 36.085179 | 33.283572
16.918 | 49.345124 | 42.637819 | 36.033604 | 33.230826
16.92 | 49.302178 | 42.590783 | 35.981921 | 33.177985
16.922 | 49.259149 | 42.543653 | 35.930131 | 33.125051
16.924 | 49.216047 | 42.496431 | 35.878236 | 33.072026
16.926 | 49.172871 | 42.449119 | 35.826238 | 33.018912
16.928 | 49.129619 | 42.401718 | 35.774138 | 32.965711
16.93 | 49.08629 | 42.35423 | 35.721937 | 32.912425
16.932 | 49.042881 | 42.306655 | 35.669638 | 32.859055
16.934 | 48.999393 | 42.258995 | 35.617242 | 32.805605
16.936 | 48.955822 | 42.211251 | 35.56475 | 32.752075
16.938 | 48.912168 | 42.163426 | 35.512165 | 32.698469
16.94 | 48.868429 | 42.115519 | 35.459487 | 32.644787
16.942 | 48.824604 | 42.067533 | 35.406718 | 32.591033
16.944 | 48.780691 | 42.019469 | 35.353861 | 32.537207
16.946 | 48.736689 | 41.971329 | 35.300915 | 32.483312
16.948 | 48.692596 | 41.923113 | 35.247884 | 32.42935
16.95 | 48.648406 | 41.874813 | 35.194756 | 32.37531
16.952 | 48.604085 | 41.826355 | 35.141439 | 32.321096
16.954 | 48.559638 | 41.77773 | 35.087923 | 32.266695
16.956 | 48.515076 | 41.728947 | 35.034221 | 32.212122
16.958 | 48.470411 | 41.680018 | 34.980346 | 32.157389
16.96 | 48.425657 | 41.630953 | 34.926308 | 32.102508
16.962 | 48.380825 | 41.58176 | 34.872122 | 32.047492
16.964 | 48.335927 | 41.532452 | 34.8178 | 31.992355
16.966 | 48.290977 | 41.483036 | 34.763354 | 31.937108
16.968 | 48.245987 | 41.433524 | 34.708796 | 31.881765
16.97 | 48.200968 | 41.383925 | 34.654139 | 31.826338
16.972 | 48.155933 | 41.33425 | 34.599395 | 31.77084
16.974 | 48.110895 | 41.284508 | 34.544577 | 31.715284
16.976 | 48.065865 | 41.23471 | 34.489697 | 31.659682
16.978 | 48.020856 | 41.184864 | 34.434767 | 31.604046
16.98 | 47.975823 | 41.134982 | 34.3798 | 31.54839
16.982 | 47.930726 | 41.085073 | 34.324808 | 31.492725
16.984 | 47.885576 | 41.035147 | 34.269803 | 31.437066
16.986 | 47.840382 | 40.985214 | 34.214797 | 31.381423
16.988 | 47.795154 | 40.935284 | 34.159804 | 31.32581
16.99 | 47.749903 | 40.885366 | 34.104834 | 31.270238
16.992 | 47.704638 | 40.835471 | 34.0499 | 31.214722
16.994 | 47.659369 | 40.785609 | 33.995015 | 31.159272
16.996 | 47.614105 | 40.735788 | 33.940191 | 31.103902
16.998 | 47.568858 | 40.686019 | 33.885439 | 31.048624
17 | 47.523637 | 40.636312 | 33.830772 | 30.99345
17.002 | 47.478451 | 40.586676 | 33.776202 | 30.938393
17.004 | 47.43331 | 40.537122 | 33.721742 | 30.883465
17.006 | 47.388225 | 40.487659 | 33.667402 | 30.828678
17.008 | 47.34319 | 40.438265 | 33.613159 | 30.774008
17.01 | 47.29815 | 40.388824 | 33.55887 | 30.719307
17.012 | 47.253109 | 40.339328 | 33.504527 | 30.66457
17.014 | 47.208071 | 40.289787 | 33.450139 | 30.609804
17.016 | 47.163046 | 40.240207 | 33.395717 | 30.555021
17.018 | 47.118041 | 40.190598 | 33.341269 | 30.500229
17.02 | 47.073064 | 40.140967 | 33.286805 | 30.445437
17.022 | 47.028121 | 40.091321 | 33.232333 | 30.390655
17.024 | 46.98322 | 40.04167 | 33.177864 | 30.335893
17.026 | 46.938369 | 39.992021 | 33.123406 | 30.28116
17.028 | 46.893576 | 39.942381 | 33.068968 | 30.226465
17.03 | 46.848847 | 39.892759 | 33.01456 | 30.171817
17.032 | 46.804191 | 39.843163 | 32.960191 | 30.117226
17.034 | 46.759615 | 39.793601 | 32.90587 | 30.062702
17.036 | 46.715124 | 39.74408 | 32.851606 | 30.008253
17.038 | 46.670661 | 39.694609 | 32.797408 | 29.95389
17.04 | 46.626193 | 39.645195 | 32.743286 | 29.89962
17.042 | 46.581738 | 39.595846 | 32.689248 | 29.845454
17.044 | 46.537312 | 39.54657 | 32.635304 | 29.791401
17.046 | 46.492932 | 39.497375 | 32.581462 | 29.73747
17.048 | 46.448614 | 39.448268 | 32.527733 | 29.68367
17.05 | 46.404373 | 39.399258 | 32.474124 | 29.630011
17.052 | 46.360228 | 39.350353 | 32.420645 | 29.576501
17.054 | 46.316193 | 39.301559 | 32.367305 | 29.523151
17.056 | 46.272285 | 39.252886 | 32.314113 | 29.469968
17.058 | 46.228521 | 39.20434 | 32.261078 | 29.416963
17.06 | 46.184917 | 39.155929 | 32.20821 | 29.364145
17.062 | 46.141489 | 39.107662 | 32.155516 | 29.311522
17.064 | 46.098253 | 39.059546 | 32.103006 | 29.259104
17.066 | 46.055224 | 39.011587 | 32.050684 | 29.206895
17.068 | 46.0124 | 38.963781 | 31.998531 | 29.154875
17.07 | 45.969766 | 38.916121 | 31.946538 | 29.103037
17.072 | 45.927305 | 38.8686 | 31.8947 | 29.051372
17.074 | 45.885 | 38.821209 | 31.843008 | 28.999875
17.076 | 45.842835 | 38.773941 | 31.791458 | 28.948539
17.078 | 45.800794 | 38.72679 | 31.740042 | 28.897357
17.08 | 45.758861 | 38.679747 | 31.688754 | 28.846323
17.082 | 45.717019 | 38.632804 | 31.637587 | 28.79543
17.084 | 45.675251 | 38.585956 | 31.586536 | 28.744671
17.086 | 45.633542 | 38.539194 | 31.535593 | 28.69404
17.088 | 45.591876 | 38.492511 | 31.484753 | 28.643531
17.09 | 45.550236 | 38.4459 | 31.434008 | 28.593136
17.092 | 45.508606 | 38.399353 | 31.383353 | 28.542849
17.094 | 45.466969 | 38.352862 | 31.332781 | 28.492664
17.096 | 45.425378 | 38.306422 | 31.282286 | 28.442574
17.098 | 45.383889 | 38.260023 | 31.231861 | 28.392573
17.1 | 45.342489 | 38.21366 | 31.181499 | 28.342654
17.102 | 45.301168 | 38.167324 | 31.131196 | 28.29281
17.104 | 45.259912 | 38.121008 | 31.080943 | 28.243036
17.106 | 45.218712 | 38.074706 | 31.030736 | 28.193324
17.108 | 45.177554 | 38.02841 | 30.980567 | 28.143668
17.11 | 45.136428 | 37.982112 | 30.93043 | 28.094061
17.112 | 45.095321 | 37.935805 | 30.880319 | 28.044498
17.114 | 45.054222 | 37.889482 | 30.830228 | 27.994972
17.116 | 45.013119 | 37.843137 | 30.78015 | 27.945476
17.118 | 44.972 | 37.79676 | 30.730079 | 27.896003
17.12 | 44.930855 | 37.750347 | 30.680008 | 27.846548
17.122 | 44.88967 | 37.703888 | 30.629933 | 27.797104
17.124 | 44.848438 | 37.657383 | 30.579849 | 27.747669
17.126 | 44.807184 | 37.610881 | 30.5298 | 27.698285
17.128 | 44.765918 | 37.564399 | 30.479797 | 27.648964
17.13 | 44.724644 | 37.517934 | 30.42984 | 27.599707
17.132 | 44.683365 | 37.471488 | 30.37993 | 27.550514
17.134 | 44.642083 | 37.425059 | 30.330065 | 27.501384
17.136 | 44.600801 | 37.378646 | 30.280247 | 27.452317
17.138 | 44.559523 | 37.332249 | 30.230474 | 27.403313
17.14 | 44.518251 | 37.285867 | 30.180747 | 27.354372
17.142 | 44.476988 | 37.2395 | 30.131065 | 27.305494
17.144 | 44.435737 | 37.193148 | 30.081428 | 27.256678
17.146 | 44.3945 | 37.146809 | 30.031837 | 27.207925
17.148 | 44.353282 | 37.100483 | 29.98229 | 27.159235
17.15 | 44.312083 | 37.054169 | 29.932788 | 27.110607
17.152 | 44.270909 | 37.007867 | 29.883331 | 27.062041
17.154 | 44.229753 | 36.961576 | 29.833918 | 27.013537
17.156 | 44.188597 | 36.915296 | 29.784549 | 26.965095
17.158 | 44.147443 | 36.869026 | 29.735224 | 26.916714
17.16 | 44.106294 | 36.822766 | 29.685944 | 26.868396
17.162 | 44.065153 | 36.776514 | 29.636707 | 26.820139
17.164 | 44.024025 | 36.730271 | 29.587513 | 26.771943
17.166 | 43.982912 | 36.684035 | 29.538363 | 26.723808
17.168 | 43.941819 | 36.637806 | 29.489257 | 26.675735
17.17 | 43.900749 | 36.591584 | 29.440193 | 26.627723
17.172 | 43.859705 | 36.545368 | 29.391173 | 26.579771
17.174 | 43.818692 | 36.499157 | 29.342195 | 26.531881
17.176 | 43.777712 | 36.452951 | 29.29326 | 26.484051
17.178 | 43.736769 | 36.406749 | 29.244367 | 26.436281
17.18 | 43.695867 | 36.360551 | 29.195517 | 26.388572
17.182 | 43.655009 | 36.314356 | 29.146709 | 26.340923
17.184 | 43.614216 | 36.268198 | 29.097975 | 26.293368
17.186 | 43.5735 | 36.222116 | 29.049353 | 26.245946
17.188 | 43.532852 | 36.176103 | 29.000834 | 26.198649
17.19 | 43.492258 | 36.130152 | 28.952411 | 26.151468
17.192 | 43.451706 | 36.084254 | 28.904077 | 26.104396
17.194 | 43.411184 | 36.038401 | 28.855822 | 26.057425
17.196 | 43.370681 | 35.992587 | 28.807641 | 26.010545
17.198 | 43.330184 | 35.946803 | 28.759525 | 25.96375
17.2 | 43.289681 | 35.901042 | 28.711467 | 25.917031
17.202 | 43.24916 | 35.855295 | 28.663459 | 25.87038
17.204 | 43.208609 | 35.809556 | 28.615493 | 25.823788
17.206 | 43.168016 | 35.763817 | 28.567562 | 25.777248
17.208 | 43.127369 | 35.71807 | 28.519658 | 25.730752
17.21 | 43.086657 | 35.672308 | 28.471773 | 25.684292
17.212 | 43.045868 | 35.626522 | 28.4239 | 25.637859
17.214 | 43.005056 | 35.580706 | 28.376032 | 25.591446
17.216 | 42.964251 | 35.534851 | 28.32816 | 25.545045
17.218 | 42.923442 | 35.488951 | 28.280278 | 25.498647
17.22 | 42.882621 | 35.442997 | 28.232377 | 25.452245
17.222 | 42.841778 | 35.396983 | 28.184451 | 25.40583
17.224 | 42.800905 | 35.350899 | 28.136491 | 25.359395
17.226 | 42.759992 | 35.30474 | 28.08849 | 25.312931
17.228 | 42.719031 | 35.258497 | 28.040441 | 25.266432
17.23 | 42.678011 | 35.212163 | 27.992336 | 25.219888
17.232 | 42.636925 | 35.165731 | 27.944168 | 25.173292
17.234 | 42.595763 | 35.119192 | 27.895929 | 25.126636
17.236 | 42.554516 | 35.07254 | 27.847612 | 25.079912
17.238 | 42.513175 | 35.025767 | 27.799208 | 25.033112
17.24 | 42.471731 | 34.978866 | 27.750712 | 24.986228
17.242 | 42.430178 | 34.931834 | 27.702121 | 24.939259
17.244 | 42.388556 | 34.884751 | 27.653513 | 24.892285
17.246 | 42.346877 | 34.83764 | 27.604912 | 24.845333
17.248 | 42.305135 | 34.790497 | 27.556313 | 24.798396
17.25 | 42.263327 | 34.743317 | 27.507712 | 24.75147
17.252 | 42.221448 | 34.696097 | 27.459105 | 24.704552
17.254 | 42.179495 | 34.64883 | 27.410486 | 24.657635
17.256 | 42.137464 | 34.601514 | 27.361852 | 24.610717
17.258 | 42.09535 | 34.554143 | 27.313199 | 24.563792
17.26 | 42.053149 | 34.506714 | 27.264521 | 24.516856
17.262 | 42.010858 | 34.459221 | 27.215814 | 24.469904
17.264 | 41.968471 | 34.411661 | 27.167075 | 24.422933
17.266 | 41.925986 | 34.364029 | 27.118298 | 24.375936
17.268 | 41.883397 | 34.31632 | 27.06948 | 24.328911
17.27 | 41.840702 | 34.26853 | 27.020615 | 24.281852
17.272 | 41.797902 | 34.220655 | 26.971701 | 24.234755
17.274 | 41.755052 | 34.172691 | 26.922731 | 24.187616
17.276 | 41.712153 | 34.124633 | 26.873702 | 24.14043
17.278 | 41.669192 | 34.076476 | 26.824609 | 24.093193
17.28 | 41.626159 | 34.028217 | 26.775449 | 24.0459
17.282 | 41.583039 | 33.979851 | 26.726217 | 23.998546
17.284 | 41.539821 | 33.931373 | 26.676908 | 23.951129
17.286 | 41.496493 | 33.88278 | 26.627518 | 23.903642
17.288 | 41.453042 | 33.834066 | 26.578043 | 23.856081
17.29 | 41.409456 | 33.785228 | 26.528478 | 23.808443
17.292 | 41.365722 | 33.736262 | 26.47882 | 23.760723
17.294 | 41.32183 | 33.687163 | 26.429064 | 23.712916
17.296 | 41.277765 | 33.637926 | 26.379205 | 23.665018
17.298 | 41.233517 | 33.588547 | 26.32924 | 23.617025
17.3 | 41.189073 | 33.539023 | 26.279164 | 23.568932
17.302 | 41.144415 | 33.489336 | 26.228959 | 23.520723
17.304 | 41.099507 | 33.439405 | 26.178543 | 23.47232
17.306 | 41.054365 | 33.389232 | 26.127914 | 23.423725
17.308 | 41.009012 | 33.338832 | 26.07709 | 23.374952
17.31 | 40.963471 | 33.288221 | 26.026087 | 23.326018
17.312 | 40.917766 | 33.237415 | 25.974921 | 23.276938
17.314 | 40.87192 | 33.18643 | 25.923609 | 23.227726
17.316 | 40.825956 | 33.135282 | 25.872166 | 23.178399
17.318 | 40.779897 | 33.083986 | 25.82061 | 23.128973
17.32 | 40.733766 | 33.032559 | 25.768956 | 23.079461
17.322 | 40.687586 | 32.981017 | 25.71722 | 23.029881
17.324 | 40.641382 | 32.929374 | 25.665419 | 22.980246
17.326 | 40.595175 | 32.877648 | 25.613569 | 22.930573
17.328 | 40.548988 | 32.825853 | 25.561686 | 22.880876
17.33 | 40.502845 | 32.774006 | 25.509786 | 22.831172
17.332 | 40.456742 | 32.722122 | 25.457885 | 22.781475
17.334 | 40.410537 | 32.670216 | 25.406 | 22.7318
17.336 | 40.364222 | 32.618305 | 25.354147 | 22.682163
17.338 | 40.317817 | 32.566404 | 25.302341 | 22.632579
17.34 | 40.271344 | 32.51453 | 25.250598 | 22.583064
17.342 | 40.224823 | 32.462696 | 25.198935 | 22.533631
17.344 | 40.178276 | 32.410919 | 25.147367 | 22.484297
17.346 | 40.131723 | 32.359215 | 25.095911 | 22.435076
17.348 | 40.085186 | 32.307599 | 25.044583 | 22.385984
17.35 | 40.038684 | 32.256087 | 24.993397 | 22.337035
17.352 | 39.99224 | 32.204694 | 24.942371 | 22.288246
17.354 | 39.945873 | 32.153435 | 24.89152 | 22.23963
17.356 | 39.899604 | 32.102326 | 24.84086 | 22.191202
17.358 | 39.853454 | 32.051383 | 24.790406 | 22.142979
17.36 | 39.807445 | 32.000621 | 24.740175 | 22.094974
17.362 | 39.761587 | 31.950038 | 24.690166 | 22.047186
17.364 | 39.715833 | 31.899519 | 24.640257 | 21.999502
17.366 | 39.670165 | 31.849039 | 24.590425 | 21.951896
17.368 | 39.624579 | 31.798599 | 24.54067 | 21.904371
17.37 | 39.579069 | 31.748201 | 24.490994 | 21.856927
17.372 | 39.533629 | 31.697845 | 24.441397 | 21.809567
17.374 | 39.488254 | 31.647533 | 24.391882 | 21.76229
17.376 | 39.44294 | 31.597266 | 24.342449 | 21.715099
17.378 | 39.397679 | 31.547045 | 24.293099 | 21.667994
17.38 | 39.352468 | 31.496871 | 24.243834 | 21.620977
17.382 | 39.307301 | 31.446745 | 24.194655 | 21.57405
17.384 | 39.262172 | 31.396668 | 24.145562 | 21.527212
17.386 | 39.217076 | 31.346641 | 24.096558 | 21.480466
17.388 | 39.172008 | 31.296666 | 24.047644 | 21.433813
17.39 | 39.126963 | 31.246743 | 23.99882 | 21.387253
17.392 | 39.081938 | 31.196873 | 23.950087 | 21.340789
17.394 | 39.036972 | 31.147058 | 23.901448 | 21.294421
17.396 | 38.99207 | 31.097299 | 23.852903 | 21.248151
17.398 | 38.947227 | 31.047596 | 23.804453 | 21.20198
17.4 | 38.902435 | 30.997952 | 23.756099 | 21.155908
17.402 | 38.857688 | 30.948366 | 23.707843 | 21.109938
17.404 | 38.812979 | 30.89884 | 23.659686 | 21.06407
17.406 | 38.768302 | 30.849375 | 23.611629 | 21.018306
17.408 | 38.72365 | 30.799973 | 23.563673 | 20.972647
17.41 | 38.679016 | 30.750633 | 23.515819 | 20.927094
17.412 | 38.634394 | 30.701358 | 23.468069 | 20.881648
17.414 | 38.589778 | 30.652148 | 23.420424 | 20.836311
17.416 | 38.54516 | 30.603005 | 23.372884 | 20.791084
17.418 | 38.500534 | 30.553929 | 23.325451 | 20.745967
17.42 | 38.455894 | 30.504922 | 23.278126 | 20.700962
17.422 | 38.411231 | 30.45598 | 23.230908 | 20.656067
17.424 | 38.366493 | 30.406983 | 23.183678 | 20.611172
17.426 | 38.321673 | 30.357883 | 23.136393 | 20.566234
17.428 | 38.276795 | 30.3087 | 23.089071 | 20.52127
17.43 | 38.231882 | 30.259452 | 23.041728 | 20.476295
17.432 | 38.186955 | 30.210157 | 22.994382 | 20.431327
17.434 | 38.142039 | 30.160831 | 22.947049 | 20.386381
17.436 | 38.097156 | 30.111495 | 22.899747 | 20.341472
17.438 | 38.052328 | 30.062165 | 22.852493 | 20.296618
17.44 | 38.007579 | 30.01286 | 22.805303 | 20.251834
17.442 | 37.962931 | 29.963597 | 22.758195 | 20.207136
17.444 | 37.918407 | 29.914394 | 22.711185 | 20.16254
17.446 | 37.87403 | 29.86527 | 22.664291 | 20.118062
17.448 | 37.829822 | 29.816242 | 22.61753 | 20.073718
17.45 | 37.785806 | 29.767327 | 22.570917 | 20.029524
17.452 | 37.742004 | 29.718545 | 22.52447 | 19.985495
17.454 | 37.69832 | 29.669912 | 22.478207 | 19.941648
17.456 | 37.654657 | 29.621446 | 22.432143 | 19.897998
17.458 | 37.611041 | 29.573165 | 22.386295 | 19.854561
17.46 | 37.567495 | 29.525086 | 22.340681 | 19.811353
17.462 | 37.524044 | 29.477228 | 22.295316 | 19.76839
17.464 | 37.480713 | 29.429608 | 22.250219 | 19.725687
17.466 | 37.437525 | 29.382244 | 22.205404 | 19.68326
17.468 | 37.394506 | 29.335153 | 22.16089 | 19.641126
17.47 | 37.351679 | 29.288352 | 22.116692 | 19.599298
17.472 | 37.30907 | 29.24186 | 22.072827 | 19.557794
17.474 | 37.266702 | 29.195694 | 22.029312 | 19.516629
17.476 | 37.2246 | 29.149872 | 21.986163 | 19.475818
17.478 | 37.182788 | 29.10441 | 21.943398 | 19.435377
17.48 | 37.14129 | 29.059326 | 21.901031 | 19.395321
17.482 | 37.10013 | 29.014639 | 21.859081 | 19.355667
17.484 | 37.059303 | 28.970309 | 21.817511 | 19.31638
17.486 | 37.018747 | 28.926207 | 21.776199 | 19.277343
17.488 | 36.978452 | 28.882328 | 21.735139 | 19.238554
17.49 | 36.938414 | 28.838673 | 21.694334 | 19.200012
17.492 | 36.898626 | 28.795244 | 21.653784 | 19.16172
17.494 | 36.859084 | 28.752042 | 21.613491 | 19.123678
17.496 | 36.819782 | 28.70907 | 21.573456 | 19.085889
17.498 | 36.780715 | 28.666328 | 21.53368 | 19.048352
17.5 | 36.741878 | 28.623818 | 21.494166 | 19.01107
17.502 | 36.703265 | 28.581543 | 21.454914 | 18.974045
17.504 | 36.664872 | 28.539502 | 21.415925 | 18.937276
17.506 | 36.626693 | 28.497698 | 21.377201 | 18.900767
17.508 | 36.588723 | 28.456133 | 21.338744 | 18.864517
17.51 | 36.550956 | 28.414808 | 21.300554 | 18.828529
17.512 | 36.513388 | 28.373724 | 21.262633 | 18.792804
17.514 | 36.476013 | 28.332883 | 21.224982 | 18.757342
17.516 | 36.438836 | 28.292287 | 21.187602 | 18.722146
17.518 | 36.401861 | 28.251936 | 21.150496 | 18.687216
17.52 | 36.365092 | 28.211834 | 21.113663 | 18.652555
17.522 | 36.328531 | 28.171981 | 21.077107 | 18.618163
17.524 | 36.292184 | 28.132378 | 21.040827 | 18.584041
17.526 | 36.256054 | 28.093028 | 21.004825 | 18.550192
17.528 | 36.220143 | 28.053931 | 20.969102 | 18.516616
17.53 | 36.184457 | 28.01509 | 20.933661 | 18.483314
17.532 | 36.148998 | 27.976506 | 20.898501 | 18.450289
17.534 | 36.11377 | 27.93818 | 20.863625 | 18.41754
17.536 | 36.078777 | 27.900113 | 20.829033 | 18.38507
17.538 | 36.044022 | 27.862309 | 20.794727 | 18.35288
17.54 | 36.009509 | 27.824767 | 20.760709 | 18.320971
17.542 | 35.975242 | 27.787489 | 20.726979 | 18.289345
17.544 | 35.941224 | 27.750478 | 20.69354 | 18.258002
17.546 | 35.907471 | 27.713761 | 20.660439 | 18.226992
17.548 | 35.873987 | 27.677356 | 20.627709 | 18.196341
17.55 | 35.840762 | 27.641255 | 20.595337 | 18.166041
17.552 | 35.807789 | 27.605451 | 20.563313 | 18.13608
17.554 | 35.775057 | 27.569937 | 20.531627 | 18.10645
17.556 | 35.742558 | 27.534708 | 20.50027 | 18.07714
17.558 | 35.710283 | 27.499755 | 20.469229 | 18.048139
17.56 | 35.678224 | 27.465072 | 20.438495 | 18.019438
17.562 | 35.64637 | 27.430652 | 20.408058 | 17.991027
17.564 | 35.614714 | 27.396489 | 20.377906 | 17.962896
17.566 | 35.583247 | 27.362575 | 20.348031 | 17.935034
17.568 | 35.551959 | 27.328905 | 20.318421 | 17.907432
17.57 | 35.520842 | 27.29547 | 20.289067 | 17.88008
17.572 | 35.489887 | 27.262264 | 20.259957 | 17.852968
17.574 | 35.459085 | 27.229281 | 20.231082 | 17.826085
17.576 | 35.428449 | 27.196514 | 20.202431 | 17.799422
17.578 | 35.39804 | 27.163955 | 20.173995 | 17.772969
17.58 | 35.367854 | 27.131599 | 20.145762 | 17.746716
17.582 | 35.337881 | 27.099438 | 20.117723 | 17.720653
17.584 | 35.308108 | 27.067467 | 20.089868 | 17.694771
17.586 | 35.278526 | 27.035677 | 20.062186 | 17.669058
17.588 | 35.249125 | 27.004063 | 20.034667 | 17.643506
17.59 | 35.219893 | 26.972617 | 20.007301 | 17.618105
17.592 | 35.190819 | 26.941333 | 19.980078 | 17.592845
17.594 | 35.161894 | 26.910205 | 19.952988 | 17.567715
17.596 | 35.133107 | 26.879226 | 19.92602 | 17.542707
17.598 | 35.104446 | 26.848388 | 19.899165 | 17.51781
17.6 | 35.075902 | 26.817686 | 19.872412 | 17.493014
17.602 | 35.047464 | 26.787113 | 19.845752 | 17.46831
17.604 | 35.019122 | 26.756662 | 19.819173 | 17.443689
17.606 | 34.990865 | 26.726327 | 19.792669 | 17.419141
17.608 | 34.962713 | 26.696154 | 19.766305 | 17.394731
17.61 | 34.934682 | 26.666165 | 19.740116 | 17.370494
17.612 | 34.906774 | 26.636361 | 19.714103 | 17.346428
17.614 | 34.87899 | 26.606739 | 19.688263 | 17.322532
17.616 | 34.851335 | 26.5773 | 19.662596 | 17.298805
17.618 | 34.823809 | 26.548041 | 19.6371 | 17.275247
17.62 | 34.796415 | 26.518963 | 19.611775 | 17.251857
17.622 | 34.769156 | 26.490064 | 19.586619 | 17.228632
17.624 | 34.742034 | 26.461344 | 19.561632 | 17.205573
17.626 | 34.715052 | 26.432801 | 19.536812 | 17.182679
17.628 | 34.688211 | 26.404434 | 19.512158 | 17.159948
17.63 | 34.661514 | 26.376243 | 19.48767 | 17.137379
17.632 | 34.634963 | 26.348227 | 19.463345 | 17.114972
17.634 | 34.608561 | 26.320385 | 19.439184 | 17.092725
17.636 | 34.58231 | 26.292715 | 19.415184 | 17.070637
17.638 | 34.556205 | 26.265218 | 19.391345 | 17.048708
17.64 | 34.530221 | 26.237891 | 19.367667 | 17.026937
17.642 | 34.504361 | 26.210735 | 19.344147 | 17.005322
17.644 | 34.478631 | 26.183747 | 19.320785 | 16.983863
17.646 | 34.453034 | 26.156928 | 19.297579 | 16.962558
17.648 | 34.427576 | 26.130277 | 19.274529 | 16.941407
17.65 | 34.402261 | 26.103792 | 19.251634 | 16.920409
17.652 | 34.377094 | 26.077472 | 19.228892 | 16.899562
17.654 | 34.35208 | 26.051318 | 19.206303 | 16.878866
17.656 | 34.327223 | 26.025327 | 19.183865 | 16.858319
17.658 | 34.302529 | 25.999499 | 19.161578 | 16.837921
17.66 | 34.278002 | 25.973832 | 19.13944 | 16.817671
17.662 | 34.253646 | 25.948327 | 19.11745 | 16.797568
17.664 | 34.229467 | 25.922983 | 19.095608 | 16.777611
17.666 | 34.205469 | 25.897797 | 19.073912 | 16.757799
17.668 | 34.181658 | 25.87277 | 19.052361 | 16.738131
17.67 | 34.158068 | 25.847977 | 19.031045 | 16.718691
17.672 | 34.134712 | 25.823464 | 19.010019 | 16.699534
17.674 | 34.111574 | 25.79922 | 18.989269 | 16.680643
17.676 | 34.088637 | 25.775231 | 18.96878 | 16.662007
17.678 | 34.065883 | 25.751486 | 18.948536 | 16.64361
17.68 | 34.043295 | 25.727971 | 18.928524 | 16.625438
17.682 | 34.020858 | 25.704674 | 18.908728 | 16.607478
17.684 | 33.998553 | 25.681584 | 18.889134 | 16.589715
17.686 | 33.976365 | 25.658686 | 18.869727 | 16.572135
17.688 | 33.954275 | 25.63597 | 18.850492 | 16.554725
17.69 | 33.932268 | 25.613423 | 18.831416 | 16.537471
17.692 | 33.910327 | 25.591032 | 18.812482 | 16.520358
17.694 | 33.888434 | 25.568784 | 18.793677 | 16.503373
17.696 | 33.866573 | 25.546669 | 18.774985 | 16.486502
17.698 | 33.844728 | 25.524673 | 18.756393 | 16.46973
17.7 | 33.8229 | 25.502783 | 18.737886 | 16.453045
17.702 | 33.801207 | 25.480989 | 18.719449 | 16.436432
17.704 | 33.779661 | 25.459277 | 18.701068 | 16.419878
17.706 | 33.758242 | 25.437635 | 18.682728 | 16.403368
17.708 | 33.736932 | 25.416052 | 18.664415 | 16.386889
17.71 | 33.715713 | 25.394514 | 18.646114 | 16.370428
17.712 | 33.694566 | 25.373009 | 18.627811 | 16.353969
17.714 | 33.673473 | 25.351527 | 18.609492 | 16.337501
17.716 | 33.652415 | 25.330053 | 18.591141 | 16.321008
17.718 | 33.631373 | 25.308577 | 18.572745 | 16.304478
17.72 | 33.610331 | 25.287085 | 18.55429 | 16.287897
17.722 | 33.589268 | 25.265567 | 18.535761 | 16.271251
17.724 | 33.568168 | 25.244009 | 18.517143 | 16.254526
17.726 | 33.547011 | 25.2224 | 18.498422 | 16.237708
17.728 | 33.525779 | 25.200727 | 18.479585 | 16.220786
17.73 | 33.504455 | 25.17898 | 18.460617 | 16.203743
17.732 | 33.483034 | 25.157176 | 18.44154 | 16.186604
17.734 | 33.46155 | 25.135388 | 18.422437 | 16.169447
17.736 | 33.440014 | 25.113621 | 18.403315 | 16.15228
17.738 | 33.418434 | 25.091876 | 18.384176 | 16.135103
17.74 | 33.39682 | 25.070155 | 18.365022 | 16.117919
17.742 | 33.375182 | 25.048461 | 18.345856 | 16.10073
17.744 | 33.353529 | 25.026794 | 18.326681 | 16.083539
17.746 | 33.33187 | 25.005156 | 18.307497 | 16.066346
17.748 | 33.310215 | 24.98355 | 18.288309 | 16.049154
17.75 | 33.288573 | 24.961977 | 18.269118 | 16.031966
17.752 | 33.266954 | 24.940438 | 18.249926 | 16.014782
17.754 | 33.245367 | 24.918936 | 18.230736 | 15.997606
17.756 | 33.223821 | 24.897472 | 18.21155 | 15.980439
17.758 | 33.202325 | 24.876048 | 18.192371 | 15.963282
17.76 | 33.18089 | 24.854666 | 18.173201 | 15.946139
17.762 | 33.159523 | 24.833327 | 18.154042 | 15.929011
17.764 | 33.13821 | 24.812033 | 18.134896 | 15.9119
17.766 | 33.116929 | 24.790785 | 18.115766 | 15.894808
17.768 | 33.095679 | 24.769586 | 18.096655 | 15.877738
17.77 | 33.07446 | 24.748438 | 18.077564 | 15.86069
17.772 | 33.05327 | 24.727341 | 18.058496 | 15.843667
17.774 | 33.03211 | 24.706298 | 18.039452 | 15.826671
17.776 | 33.010979 | 24.68531 | 18.020437 | 15.809705
17.778 | 32.989876 | 24.664379 | 18.001451 | 15.792769
17.78 | 32.968801 | 24.643507 | 17.982497 | 15.775866
17.782 | 32.947752 | 24.622696 | 17.963577 | 15.758999
17.784 | 32.92673 | 24.601947 | 17.944694 | 15.742168
17.786 | 32.905734 | 24.581261 | 17.92585 | 15.725376
17.788 | 32.884763 | 24.560641 | 17.907047 | 15.708624
17.79 | 32.863816 | 24.540088 | 17.888287 | 15.691916
17.792 | 32.842894 | 24.519604 | 17.869573 | 15.675252
17.794 | 32.821994 | 24.49919 | 17.850906 | 15.658634
17.796 | 32.801099 | 24.478806 | 17.83223 | 15.642015
17.798 | 32.780204 | 24.458437 | 17.813522 | 15.625377
17.8 | 32.759315 | 24.438087 | 17.79479 | 15.608726
17.802 | 32.738439 | 24.41776 | 17.776038 | 15.592065
17.804 | 32.717582 | 24.39746 | 17.757274 | 15.575401
17.806 | 32.69675 | 24.377192 | 17.738503 | 15.558737
17.808 | 32.675951 | 24.356959 | 17.71973 | 15.542079
17.81 | 32.655189 | 24.336766 | 17.700964 | 15.525432
17.812 | 32.634472 | 24.316617 | 17.682208 | 15.5088
17.814 | 32.613805 | 24.296515 | 17.663469 | 15.492189
17.816 | 32.593195 | 24.276465 | 17.644754 | 15.475604
17.818 | 32.572649 | 24.256472 | 17.626068 | 15.459049
17.82 | 32.552171 | 24.236538 | 17.607417 | 15.442529
17.822 | 32.53177 | 24.216668 | 17.588808 | 15.426049
17.824 | 32.51145 | 24.196867 | 17.570245 | 15.409614
17.826 | 32.491214 | 24.177138 | 17.551736 | 15.393228
17.828 | 32.471019 | 24.157485 | 17.533286 | 15.376898
17.83 | 32.450855 | 24.137912 | 17.514901 | 15.360627
17.832 | 32.43073 | 24.118424 | 17.496586 | 15.34442
17.834 | 32.41065 | 24.099024 | 17.478349 | 15.328283
17.836 | 32.390623 | 24.079716 | 17.460195 | 15.312219
17.838 | 32.370654 | 24.060506 | 17.442129 | 15.296234
17.84 | 32.350752 | 24.041395 | 17.424158 | 15.280333
17.842 | 32.330922 | 24.022389 | 17.406288 | 15.264521
17.844 | 32.311172 | 24.003492 | 17.388524 | 15.248801
17.846 | 32.291507 | 23.984707 | 17.370872 | 15.23318
17.848 | 32.271936 | 23.966039 | 17.353339 | 15.217661
17.85 | 32.252464 | 23.947491 | 17.33593 | 15.20225
17.852 | 32.233099 | 23.929068 | 17.318651 | 15.186952
17.854 | 32.213846 | 23.910773 | 17.301507 | 15.171771
17.856 | 32.194714 | 23.892611 | 17.284506 | 15.156711
17.858 | 32.175705 | 23.87458 | 17.267645 | 15.141773
17.86 | 32.156803 | 23.856649 | 17.250874 | 15.126914
17.862 | 32.138002 | 23.838809 | 17.234183 | 15.112126
17.864 | 32.1193 | 23.821061 | 17.217573 | 15.09741
17.866 | 32.100695 | 23.803406 | 17.201043 | 15.082766
17.868 | 32.082186 | 23.785843 | 17.184596 | 15.068195
17.87 | 32.06377 | 23.768373 | 17.168232 | 15.053698
17.872 | 32.045446 | 23.750997 | 17.151952 | 15.039275
17.874 | 32.027213 | 23.733714 | 17.135756 | 15.024927
17.876 | 32.009068 | 23.716526 | 17.119645 | 15.010655
17.878 | 31.99101 | 23.699432 | 17.103621 | 14.99646
17.88 | 31.973037 | 23.682432 | 17.087684 | 14.982342
17.882 | 31.955147 | 23.665528 | 17.071834 | 14.968302
17.884 | 31.937339 | 23.64872 | 17.056074 | 14.95434
17.886 | 31.919611 | 23.632007 | 17.040403 | 14.940459
17.888 | 31.901961 | 23.615391 | 17.024822 | 14.926657
17.89 | 31.884389 | 23.598871 | 17.009332 | 14.912936
17.892 | 31.866907 | 23.582449 | 16.993934 | 14.899297
17.894 | 31.849516 | 23.566123 | 16.978629 | 14.88574
17.896 | 31.832214 | 23.549896 | 16.963417 | 14.872267
17.898 | 31.814999 | 23.533766 | 16.9483 | 14.858877
17.9 | 31.79787 | 23.517735 | 16.933278 | 14.845571
17.902 | 31.780824 | 23.501802 | 16.918352 | 14.832351
17.904 | 31.763861 | 23.485969 | 16.903522 | 14.819216
17.906 | 31.746978 | 23.470235 | 16.888791 | 14.806169
17.908 | 31.730174 | 23.454601 | 16.874157 | 14.793208
17.91 | 31.713447 | 23.439067 | 16.859623 | 14.780335
17.912 | 31.696796 | 23.423633 | 16.845189 | 14.767552
17.914 | 31.680217 | 23.408301 | 16.830856 | 14.754857
17.916 | 31.663711 | 23.393069 | 16.816624 | 14.742253
17.918 | 31.647275 | 23.377939 | 16.802494 | 14.729739
17.92 | 31.630907 | 23.362911 | 16.788468 | 14.717317
17.922 | 31.614603 | 23.34798 | 16.774537 | 14.70498
17.924 | 31.598342 | 23.333099 | 16.760635 | 14.69267
17.926 | 31.582124 | 23.318265 | 16.746752 | 14.680379
17.928 | 31.565959 | 23.303482 | 16.732898 | 14.668116
17.93 | 31.549853 | 23.288757 | 16.719079 | 14.655887
17.932 | 31.533814 | 23.274094 | 16.705306 | 14.643698
17.934 | 31.517851 | 23.259499 | 16.691584 | 14.631557
17.936 | 31.50197 | 23.244978 | 16.677923 | 14.61947
17.938 | 31.486179 | 23.230537 | 16.66433 | 14.607445
17.94 | 31.470486 | 23.21618 | 16.650814 | 14.595488
17.942 | 31.454898 | 23.201913 | 16.637382 | 14.583607
17.944 | 31.439424 | 23.187742 | 16.624042 | 14.571807
17.946 | 31.424071 | 23.173673 | 16.610802 | 14.560096
17.948 | 31.408845 | 23.15971 | 16.597671 | 14.548481
17.95 | 31.393756 | 23.145859 | 16.584656 | 14.536968
17.952 | 31.37881 | 23.132127 | 16.571765 | 14.525564
17.954 | 31.364009 | 23.118517 | 16.559006 | 14.514277
17.956 | 31.349286 | 23.105036 | 16.546386 | 14.503112
17.958 | 31.334629 | 23.091689 | 16.533915 | 14.492077
17.96 | 31.320051 | 23.078481 | 16.521599 | 14.481179
17.962 | 31.305562 | 23.065419 | 16.509447 | 14.470424
17.964 | 31.291176 | 23.052507 | 16.497466 | 14.459818
17.966 | 31.276904 | 23.03975 | 16.485665 | 14.449369
17.968 | 31.262758 | 23.027155 | 16.474051 | 14.439084
17.97 | 31.24875 | 23.014726 | 16.462631 | 14.428969
17.972 | 31.234892 | 23.00247 | 16.451415 | 14.419031
17.974 | 31.221195 | 22.99039 | 16.440409 | 14.409276
17.976 | 31.207672 | 22.978494 | 16.429622 | 14.399711
17.978 | 31.194334 | 22.966785 | 16.41906 | 14.390344
17.98 | 31.181193 | 22.95527 | 16.408733 | 14.38118
17.982 | 31.168262 | 22.943954 | 16.398647 | 14.372226
17.984 | 31.15555 | 22.932842 | 16.388811 | 14.36349
17.986 | 31.143072 | 22.92194 | 16.379232 | 14.354977
17.988 | 31.130828 | 22.911249 | 16.369901 | 14.346679
17.99 | 31.11881 | 22.900765 | 16.360807 | 14.338587
17.992 | 31.107006 | 22.890483 | 16.351944 | 14.330696
17.994 | 31.095404 | 22.880396 | 16.343305 | 14.322999
17.996 | 31.083993 | 22.870499 | 16.334884 | 14.315492
17.998 | 31.072762 | 22.860787 | 16.326675 | 14.30817
18 | 31.061698 | 22.851253 | 16.318672 | 14.301027
18.002 | 31.050791 | 22.841893 | 16.310868 | 14.294057
18.004 | 31.040028 | 22.832702 | 16.303257 | 14.287256
18.006 | 31.0294 | 22.823672 | 16.295833 | 14.280618
18.008 | 31.018894 | 22.8148 | 16.28859 | 14.274138
18.01 | 31.008499 | 22.806079 | 16.281521 | 14.26781
18.012 | 30.998204 | 22.797504 | 16.27462 | 14.261629
18.014 | 30.987997 | 22.789069 | 16.26788 | 14.25559
18.016 | 30.977867 | 22.780769 | 16.261297 | 14.249687
18.018 | 30.967802 | 22.772599 | 16.254863 | 14.243916
18.02 | 30.957831 | 22.764553 | 16.248573 | 14.238271
18.022 | 30.947986 | 22.756625 | 16.24242 | 14.232746
18.024 | 30.938266 | 22.748811 | 16.236397 | 14.227337
18.026 | 30.928667 | 22.741104 | 16.2305 | 14.222038
18.028 | 30.919186 | 22.733499 | 16.224721 | 14.216845
18.03 | 30.909822 | 22.725991 | 16.219055 | 14.211751
18.032 | 30.90057 | 22.718574 | 16.213495 | 14.206751
18.034 | 30.891429 | 22.711244 | 16.208035 | 14.201841
18.036 | 30.882396 | 22.703993 | 16.20267 | 14.197015
18.038 | 30.873468 | 22.696818 | 16.197393 | 14.192268
18.04 | 30.864642 | 22.689713 | 16.192197 | 14.187594
18.042 | 30.855915 | 22.682672 | 16.187078 | 14.182989
18.044 | 30.847285 | 22.675689 | 16.182028 | 14.178447
18.046 | 30.838749 | 22.668761 | 16.177042 | 14.173963
18.048 | 30.830305 | 22.66188 | 16.172113 | 14.169533
18.05 | 30.821949 | 22.655042 | 16.167236 | 14.16515
18.052 | 30.8137 | 22.648284 | 16.162449 | 14.160847
18.054 | 30.805605 | 22.641706 | 16.157861 | 14.156719
18.056 | 30.797654 | 22.635307 | 16.153468 | 14.152762
18.058 | 30.789835 | 22.629075 | 16.149261 | 14.148967
18.06 | 30.782137 | 22.623003 | 16.14523 | 14.145327
18.062 | 30.774546 | 22.61708 | 16.141366 | 14.141834
18.064 | 30.767051 | 22.611298 | 16.137659 | 14.138479
18.066 | 30.759639 | 22.605647 | 16.1341 | 14.135253
18.068 | 30.752298 | 22.600119 | 16.130679 | 14.132149
18.07 | 30.745016 | 22.594703 | 16.127387 | 14.129159
18.072 | 30.737782 | 22.58939 | 16.124214 | 14.126275
18.074 | 30.730582 | 22.584173 | 16.12115 | 14.123487
18.076 | 30.723405 | 22.57904 | 16.118187 | 14.120789
18.078 | 30.716238 | 22.573983 | 16.115314 | 14.118172
18.08 | 30.709071 | 22.568993 | 16.112523 | 14.115628
18.082 | 30.701889 | 22.564061 | 16.109804 | 14.113148
18.084 | 30.694693 | 22.559178 | 16.107148 | 14.110725
18.086 | 30.687568 | 22.554334 | 16.104544 | 14.108351
18.088 | 30.680524 | 22.54952 | 16.101984 | 14.106017
18.09 | 30.67355 | 22.544727 | 16.099459 | 14.103716
18.092 | 30.666633 | 22.539947 | 16.096958 | 14.101439
18.094 | 30.659762 | 22.53517 | 16.094473 | 14.099179
18.096 | 30.652924 | 22.530386 | 16.091995 | 14.096927
18.098 | 30.646107 | 22.525588 | 16.089513 | 14.094675
18.1 | 30.6393 | 22.520765 | 16.087019 | 14.092415
18.102 | 30.63249 | 22.51591 | 16.084504 | 14.09014
18.104 | 30.625666 | 22.511012 | 16.081957 | 14.087841
18.106 | 30.618815 | 22.506063 | 16.079371 | 14.085511
18.108 | 30.611925 | 22.501054 | 16.076735 | 14.08314
18.11 | 30.604985 | 22.495975 | 16.07404 | 14.080723
18.112 | 30.597983 | 22.490819 | 16.071277 | 14.078249
18.114 | 30.590907 | 22.485575 | 16.068437 | 14.075712
18.116 | 30.583744 | 22.480236 | 16.065511 | 14.073104
18.118 | 30.576519 | 22.47486 | 16.062561 | 14.070478
18.12 | 30.569259 | 22.469503 | 16.059647 | 14.067886
18.122 | 30.561966 | 22.464163 | 16.056766 | 14.065326
18.124 | 30.554638 | 22.458837 | 16.053914 | 14.062793
18.126 | 30.547277 | 22.453522 | 16.05109 | 14.060287
18.128 | 30.539884 | 22.448217 | 16.048288 | 14.057803
18.13 | 30.532459 | 22.442918 | 16.045508 | 14.055341
18.132 | 30.525002 | 22.437624 | 16.042745 | 14.052896
18.134 | 30.517515 | 22.43233 | 16.039997 | 14.050467
18.136 | 30.509997 | 22.427035 | 16.037261 | 14.048051
18.138 | 30.502449 | 22.421736 | 16.034533 | 14.045645
18.14 | 30.494872 | 22.416431 | 16.031811 | 14.043247
18.142 | 30.487266 | 22.411117 | 16.029091 | 14.040854
18.144 | 30.479632 | 22.405791 | 16.026371 | 14.038463
18.146 | 30.471971 | 22.400451 | 16.023648 | 14.036073
18.148 | 30.464282 | 22.395095 | 16.020919 | 14.03368
18.15 | 30.456565 | 22.389719 | 16.01818 | 14.031282
18.152 | 30.448814 | 22.384322 | 16.015429 | 14.028876
18.154 | 30.44103 | 22.3789 | 16.012663 | 14.02646
18.156 | 30.433214 | 22.373451 | 16.009879 | 14.024032
18.158 | 30.425367 | 22.367973 | 16.007074 | 14.021588
18.16 | 30.41749 | 22.362463 | 16.004244 | 14.019126
18.162 | 30.409584 | 22.356919 | 16.001388 | 14.016644
18.164 | 30.40165 | 22.351337 | 15.998502 | 14.014138
18.166 | 30.393689 | 22.345716 | 15.995582 | 14.011608
18.168 | 30.385702 | 22.340053 | 15.992627 | 14.009049
18.17 | 30.37769 | 22.334346 | 15.989633 | 14.00646
18.172 | 30.369654 | 22.328591 | 15.986598 | 14.003838
18.174 | 30.361595 | 22.322787 | 15.983517 | 14.00118
18.176 | 30.353515 | 22.316931 | 15.980389 | 13.998484
18.178 | 30.345414 | 22.31102 | 15.977211 | 13.995748
18.18 | 30.337293 | 22.305052 | 15.973979 | 13.992968
18.182 | 30.329154 | 22.299025 | 15.970692 | 13.990143
18.184 | 30.321037 | 22.293016 | 15.967434 | 13.987347
18.186 | 30.312958 | 22.287072 | 15.96426 | 13.984623
18.188 | 30.304905 | 22.281183 | 15.961158 | 13.981965
18.19 | 30.296863 | 22.27534 | 15.958118 | 13.97936
18.192 | 30.288818 | 22.269532 | 15.955127 | 13.976802
18.194 | 30.280755 | 22.263749 | 15.952176 | 13.974279
18.196 | 30.272661 | 22.257982 | 15.949253 | 13.971782
18.198 | 30.264522 | 22.25222 | 15.946347 | 13.969303
18.2 | 30.256323 | 22.246453 | 15.943447 | 13.966831
18.202 | 30.24805 | 22.240672 | 15.940541 | 13.964357
18.204 | 30.239689 | 22.234867 | 15.93762 | 13.961872
18.206 | 30.231226 | 22.229027 | 15.934671 | 13.959367
18.208 | 30.222648 | 22.223143 | 15.931685 | 13.956832
18.21 | 30.21394 | 22.217204 | 15.928649 | 13.954258
18.212 | 30.205088 | 22.211202 | 15.925553 | 13.951635
18.214 | 30.196078 | 22.205126 | 15.922387 | 13.948954
18.216 | 30.186922 | 22.198965 | 15.919138 | 13.946207
18.218 | 30.177739 | 22.192712 | 15.915797 | 13.943383
18.22 | 30.168529 | 22.186354 | 15.912352 | 13.940473
18.222 | 30.159274 | 22.179884 | 15.908793 | 13.937468
18.224 | 30.149956 | 22.17329 | 15.905108 | 13.934359
18.226 | 30.140556 | 22.166564 | 15.901287 | 13.931137
18.228 | 30.131056 | 22.159695 | 15.897319 | 13.927791
18.23 | 30.121437 | 22.152673 | 15.893193 | 13.924314
18.232 | 30.111681 | 22.145489 | 15.888898 | 13.920696
18.234 | 30.10177 | 22.138134 | 15.884424 | 13.916928
18.236 | 30.091685 | 22.130596 | 15.87976 | 13.913
18.238 | 30.081408 | 22.122868 | 15.874894 | 13.908904
18.24 | 30.070921 | 22.114938 | 15.869817 | 13.904629
18.242 | 30.060205 | 22.106798 | 15.864517 | 13.900168
18.244 | 30.049242 | 22.098437 | 15.858983 | 13.895511
18.246 | 30.038015 | 22.089846 | 15.853206 | 13.890648
18.248 | 30.026504 | 22.081015 | 15.847174 | 13.885571
18.25 | 30.014703 | 22.07195 | 15.840893 | 13.880285
18.252 | 30.00263 | 22.062669 | 15.834385 | 13.874808
18.254 | 29.9903 | 22.053181 | 15.827659 | 13.869149
18.256 | 29.977729 | 22.043494 | 15.820723 | 13.863314
18.258 | 29.964932 | 22.033613 | 15.813585 | 13.857309
18.26 | 29.951925 | 22.023547 | 15.806253 | 13.851142
18.262 | 29.938724 | 22.013304 | 15.798734 | 13.844819
18.264 | 29.925343 | 22.002889 | 15.791038 | 13.838346
18.266 | 29.911798 | 21.992311 | 15.783171 | 13.831732
18.268 | 29.898104 | 21.981576 | 15.775142 | 13.824982
18.27 | 29.884277 | 21.970693 | 15.766958 | 13.818103
18.272 | 29.870333 | 21.959667 | 15.758628 | 13.811102
18.274 | 29.856286 | 21.948507 | 15.75016 | 13.803986
18.276 | 29.842152 | 21.93722 | 15.741562 | 13.796762
18.278 | 29.827946 | 21.925812 | 15.732841 | 13.789435
18.28 | 29.813683 | 21.914292 | 15.724005 | 13.782013
18.282 | 29.799376 | 21.902666 | 15.715063 | 13.774503
18.284 | 29.784944 | 21.890941 | 15.706022 | 13.766911
18.286 | 29.770357 | 21.879125 | 15.69689 | 13.759243
18.288 | 29.755626 | 21.867224 | 15.687674 | 13.751508
18.29 | 29.740758 | 21.855247 | 15.678384 | 13.74371
18.292 | 29.725764 | 21.843199 | 15.669026 | 13.735857
18.294 | 29.710653 | 21.831089 | 15.659609 | 13.727955
18.296 | 29.695434 | 21.818923 | 15.65014 | 13.720012
18.298 | 29.680117 | 21.806708 | 15.640627 | 13.712033
18.3 | 29.66471 | 21.794452 | 15.631077 | 13.704026
18.302 | 29.649224 | 21.782162 | 15.6215 | 13.695996
18.304 | 29.633668 | 21.769844 | 15.611902 | 13.687951
18.306 | 29.61805 | 21.757506 | 15.602291 | 13.679897
18.308 | 29.602381 | 21.745155 | 15.592675 | 13.67184
18.31 | 29.586669 | 21.732798 | 15.583062 | 13.663788
18.312 | 29.570923 | 21.720442 | 15.57346 | 13.655747
18.314 | 29.555154 | 21.708094 | 15.563876 | 13.647723
18.316 | 29.539362 | 21.695746 | 15.554301 | 13.639708
18.318 | 29.523507 | 21.683313 | 15.544641 | 13.631624
18.32 | 29.507582 | 21.670783 | 15.534883 | 13.623459
18.322 | 29.491589 | 21.658159 | 15.525032 | 13.615215
18.324 | 29.475531 | 21.645446 | 15.51509 | 13.606898
18.326 | 29.45941 | 21.632647 | 15.505064 | 13.598511
18.328 | 29.443226 | 21.619766 | 15.494957 | 13.590058
18.33 | 29.426983 | 21.606808 | 15.484773 | 13.581541
18.332 | 29.410683 | 21.593776 | 15.474518 | 13.572965
18.334 | 29.394327 | 21.580674 | 15.464194 | 13.564334
18.336 | 29.377917 | 21.567506 | 15.453807 | 13.555651
18.338 | 29.361455 | 21.554276 | 15.443361 | 13.54692
18.34 | 29.344943 | 21.540987 | 15.43286 | 13.538144
18.342 | 29.328384 | 21.527644 | 15.422309 | 13.529327
18.344 | 29.311779 | 21.51425 | 15.411712 | 13.520473
18.346 | 29.295129 | 21.500809 | 15.401072 | 13.511585
18.348 | 29.278438 | 21.487325 | 15.390395 | 13.502667
18.35 | 29.261701 | 21.473802 | 15.379685 | 13.493722
18.352 | 29.2449 | 21.460244 | 15.368945 | 13.484755
18.354 | 29.228038 | 21.446654 | 15.358181 | 13.475769
18.356 | 29.211117 | 21.433037 | 15.347397 | 13.466767
18.358 | 29.194141 | 21.419396 | 15.336596 | 13.457753
18.36 | 29.177112 | 21.405734 | 15.325783 | 13.44873
18.362 | 29.160034 | 21.392057 | 15.314962 | 13.439703
18.364 | 29.142908 | 21.378367 | 15.304138 | 13.430674
18.366 | 29.125739 | 21.364669 | 15.293314 | 13.421648
18.368 | 29.108528 | 21.350966 | 15.282496 | 13.412628
18.37 | 29.091279 | 21.337261 | 15.271687 | 13.403617
18.372 | 29.073995 | 21.32356 | 15.260891 | 13.394619
18.374 | 29.056678 | 21.309865 | 15.250113 | 13.385638
18.376 | 29.039332 | 21.29618 | 15.239357 | 13.376678
18.378 | 29.021959 | 21.282509 | 15.228626 | 13.36774
18.38 | 29.004563 | 21.268857 | 15.217927 | 13.358831
18.382 | 28.987145 | 21.255225 | 15.207261 | 13.349952
18.384 | 28.969692 | 21.241586 | 15.196598 | 13.341077
18.386 | 28.952177 | 21.227879 | 15.185875 | 13.332154
18.388 | 28.934605 | 21.214107 | 15.175095 | 13.323185
18.39 | 28.916982 | 21.200277 | 15.164263 | 13.314175
18.392 | 28.899314 | 21.186392 | 15.153385 | 13.305128
18.394 | 28.881608 | 21.172458 | 15.142465 | 13.296048
18.396 | 28.86387 | 21.158481 | 15.131509 | 13.28694
18.398 | 28.846105 | 21.144465 | 15.120522 | 13.277808
18.4 | 28.828321 | 21.130415 | 15.10951 | 13.268656
18.402 | 28.810522 | 21.116337 | 15.098476 | 13.259488
18.404 | 28.792716 | 21.102235 | 15.087428 | 13.25031
18.406 | 28.774908 | 21.088114 | 15.076369 | 13.241124
18.408 | 28.757105 | 21.073981 | 15.065305 | 13.231936
18.41 | 28.739313 | 21.059838 | 15.054241 | 13.222749
18.412 | 28.721537 | 21.045692 | 15.043183 | 13.213568
18.414 | 28.703784 | 21.031548 | 15.032134 | 13.204398
18.416 | 28.68606 | 21.017411 | 15.021101 | 13.195242
18.418 | 28.668347 | 21.003285 | 15.010089 | 13.186104
18.42 | 28.650612 | 20.989176 | 14.999103 | 13.176989
18.422 | 28.632862 | 20.975089 | 14.988147 | 13.167902
18.424 | 28.615099 | 20.961028 | 14.977227 | 13.158845
18.426 | 28.59733 | 20.946999 | 14.966349 | 13.149824
18.428 | 28.579558 | 20.933006 | 14.955516 | 13.140843
18.43 | 28.561788 | 20.919056 | 14.944735 | 13.131906
18.432 | 28.544026 | 20.905151 | 14.934009 | 13.123018
18.434 | 28.526275 | 20.891299 | 14.923346 | 13.114181
18.436 | 28.508541 | 20.877503 | 14.912748 | 13.105401
18.438 | 28.490827 | 20.863768 | 14.902223 | 13.096682
18.44 | 28.473139 | 20.850099 | 14.891773 | 13.088028
18.442 | 28.455482 | 20.836502 | 14.881406 | 13.079443
18.444 | 28.437859 | 20.822982 | 14.871124 | 13.070931
18.446 | 28.420276 | 20.809542 | 14.860935 | 13.062497
18.448 | 28.402737 | 20.796189 | 14.850842 | 13.054145
18.45 | 28.385247 | 20.782926 | 14.840851 | 13.045878
18.452 | 28.367781 | 20.769702 | 14.830907 | 13.037651
18.454 | 28.350306 | 20.756441 | 14.820933 | 13.029398
18.456 | 28.332828 | 20.743151 | 14.810934 | 13.021125
18.458 | 28.315356 | 20.729838 | 14.80092 | 13.012839
18.46 | 28.297898 | 20.716511 | 14.790898 | 13.004546
18.462 | 28.28046 | 20.703175 | 14.780876 | 12.996254
18.464 | 28.263053 | 20.68984 | 14.770861 | 12.987968
18.466 | 28.245682 | 20.676512 | 14.760861 | 12.979695
18.468 | 28.228356 | 20.663198 | 14.750884 | 12.971442
18.47 | 28.211083 | 20.649907 | 14.740938 | 12.963215
18.472 | 28.19387 | 20.636644 | 14.731029 | 12.955021
18.474 | 28.176726 | 20.623418 | 14.721167 | 12.946867
18.476 | 28.159657 | 20.610236 | 14.711358 | 12.938759
18.478 | 28.142673 | 20.597105 | 14.70161 | 12.930703
18.48 | 28.12578 | 20.584033 | 14.691931 | 12.922706
18.482 | 28.108987 | 20.571027 | 14.682328 | 12.914774
18.484 | 28.092301 | 20.558093 | 14.672809 | 12.906915
18.486 | 28.075682 | 20.54524 | 14.663382 | 12.899134
18.488 | 28.059064 | 20.532474 | 14.654055 | 12.891438
18.49 | 28.042458 | 20.519804 | 14.644833 | 12.883834
18.492 | 28.025881 | 20.507235 | 14.635727 | 12.876327
18.494 | 28.009348 | 20.494776 | 14.626742 | 12.868925
18.496 | 27.992874 | 20.482433 | 14.617887 | 12.861634
18.498 | 27.976473 | 20.470214 | 14.609169 | 12.85446
18.5 | 27.960161 | 20.458126 | 14.600596 | 12.84741
18.502 | 27.943953 | 20.446176 | 14.592174 | 12.84049
18.504 | 27.927863 | 20.434371 | 14.583913 | 12.833707
18.506 | 27.911907 | 20.422719 | 14.575818 | 12.827067
18.508 | 27.8961 | 20.411227 | 14.567898 | 12.820576
18.51 | 27.880457 | 20.399901 | 14.560161 | 12.814241
18.512 | 27.864992 | 20.38875 | 14.552612 | 12.808069
18.514 | 27.849721 | 20.377779 | 14.545261 | 12.802064
18.516 | 27.834658 | 20.366997 | 14.538115 | 12.796235
18.518 | 27.819818 | 20.35641 | 14.531181 | 12.790587
18.52 | 27.805212 | 20.346025 | 14.524467 | 12.785129
18.522 | 27.790831 | 20.335838 | 14.517976 | 12.779862
18.524 | 27.776659 | 20.325844 | 14.5117 | 12.77478
18.526 | 27.762684 | 20.316033 | 14.50563 | 12.769876
18.528 | 27.748892 | 20.306399 | 14.499759 | 12.765142
18.53 | 27.735268 | 20.296935 | 14.494077 | 12.760572
18.532 | 27.721801 | 20.287632 | 14.488576 | 12.756157
18.534 | 27.708474 | 20.278485 | 14.483248 | 12.75189
18.536 | 27.695276 | 20.269485 | 14.478085 | 12.747765
18.538 | 27.682192 | 20.260626 | 14.473078 | 12.743774
18.54 | 27.669209 | 20.2519 | 14.468219 | 12.73991
18.542 | 27.656314 | 20.243299 | 14.463499 | 12.736165
18.544 | 27.643492 | 20.234817 | 14.458911 | 12.732533
18.546 | 27.63073 | 20.226446 | 14.454445 | 12.729005
18.548 | 27.618014 | 20.218179 | 14.450094 | 12.725576
18.55 | 27.605332 | 20.210009 | 14.445849 | 12.722237
18.552 | 27.592669 | 20.201928 | 14.441703 | 12.718981
18.554 | 27.580033 | 20.19393 | 14.437646 | 12.715802
18.556 | 27.567508 | 20.186006 | 14.433671 | 12.712692
18.558 | 27.555098 | 20.178151 | 14.429769 | 12.709644
18.56 | 27.542794 | 20.170356 | 14.425932 | 12.70665
18.562 | 27.530586 | 20.162615 | 14.422153 | 12.703705
18.564 | 27.518467 | 20.154921 | 14.418421 | 12.700799
18.566 | 27.506426 | 20.147265 | 14.414731 | 12.697927
18.568 | 27.494454 | 20.139642 | 14.411072 | 12.695082
18.57 | 27.482544 | 20.132044 | 14.407438 | 12.692255
18.572 | 27.470685 | 20.124463 | 14.40382 | 12.689441
18.574 | 27.458869 | 20.116893 | 14.400209 | 12.686631
18.576 | 27.447087 | 20.109326 | 14.396598 | 12.683819
18.578 | 27.43533 | 20.101757 | 14.392979 | 12.680999
18.58 | 27.423589 | 20.094176 | 14.389343 | 12.678161
18.582 | 27.411855 | 20.086578 | 14.385682 | 12.675301
18.584 | 27.400119 | 20.078955 | 14.381989 | 12.67241
18.586 | 27.388372 | 20.0713 | 14.378254 | 12.669482
18.588 | 27.376609 | 20.063611 | 14.374477 | 12.666514
18.59 | 27.364858 | 20.055957 | 14.370735 | 12.663576
18.592 | 27.35313 | 20.04836 | 14.367053 | 12.660687
18.594 | 27.341426 | 20.040817 | 14.363429 | 12.657847
18.596 | 27.329747 | 20.033326 | 14.35986 | 12.655054
18.598 | 27.318093 | 20.025887 | 14.356346 | 12.652306
18.6 | 27.306464 | 20.018497 | 14.352883 | 12.6496
18.602 | 27.29486 | 20.011153 | 14.349469 | 12.646936
18.604 | 27.283283 | 20.003855 | 14.346103 | 12.644311
18.606 | 27.271732 | 19.9966 | 14.342782 | 12.641724
18.608 | 27.260209 | 19.989387 | 14.339504 | 12.639172
18.61 | 27.248712 | 19.982214 | 14.336267 | 12.636655
18.612 | 27.237244 | 19.975078 | 14.333069 | 12.634169
18.614 | 27.225803 | 19.967979 | 14.329908 | 12.631713
18.616 | 27.214392 | 19.960913 | 14.326782 | 12.629287
18.618 | 27.203009 | 19.95388 | 14.323689 | 12.626886
18.62 | 27.191656 | 19.946877 | 14.320626 | 12.624511
18.622 | 27.180333 | 19.939904 | 14.317592 | 12.622158
18.624 | 27.169038 | 19.932957 | 14.314584 | 12.619827
18.626 | 27.157768 | 19.926035 | 14.311601 | 12.617516
18.628 | 27.146524 | 19.919136 | 14.30864 | 12.615222
18.63 | 27.135307 | 19.912258 | 14.305699 | 12.612944
18.632 | 27.124117 | 19.9054 | 14.302776 | 12.61068
18.634 | 27.112955 | 19.89856 | 14.29987 | 12.608428
18.636 | 27.10182 | 19.891736 | 14.296978 | 12.606187
18.638 | 27.090713 | 19.884926 | 14.294097 | 12.603954
18.64 | 27.079635 | 19.878128 | 14.291227 | 12.601729
18.642 | 27.068586 | 19.871341 | 14.288364 | 12.599508
18.644 | 27.057567 | 19.864562 | 14.285508 | 12.597291
18.646 | 27.046577 | 19.85779 | 14.282655 | 12.595076
18.648 | 27.035618 | 19.851024 | 14.279804 | 12.592861
18.65 | 27.02469 | 19.84426 | 14.276953 | 12.590643
18.652 | 27.013792 | 19.837498 | 14.274099 | 12.588422
18.654 | 27.002926 | 19.830736 | 14.271241 | 12.586196
18.656 | 26.992093 | 19.823972 | 14.268377 | 12.583962
18.658 | 26.981298 | 19.817221 | 14.265523 | 12.581736
18.66 | 26.970565 | 19.81054 | 14.262745 | 12.579573
18.662 | 26.959889 | 19.803928 | 14.260042 | 12.577473
18.664 | 26.949263 | 19.797382 | 14.257408 | 12.57543
18.666 | 26.938682 | 19.790894 | 14.254837 | 12.573441
18.668 | 26.928138 | 19.78446 | 14.252323 | 12.571498
18.67 | 26.917624 | 19.778075 | 14.249859 | 12.569597
18.672 | 26.907136 | 19.771732 | 14.24744 | 12.567733
18.674 | 26.896665 | 19.765427 | 14.24506 | 12.5659
18.676 | 26.886206 | 19.759153 | 14.242712 | 12.564094
18.678 | 26.875751 | 19.752907 | 14.24039 | 12.562308
18.68 | 26.865296 | 19.746682 | 14.238088 | 12.560539
18.682 | 26.854832 | 19.740472 | 14.2358 | 12.55878
18.684 | 26.844354 | 19.734273 | 14.233521 | 12.557026
18.686 | 26.833855 | 19.72808 | 14.231243 | 12.555272
18.688 | 26.823328 | 19.721886 | 14.228962 | 12.553514
18.69 | 26.812768 | 19.715687 | 14.22667 | 12.551745
18.692 | 26.80217 | 19.709477 | 14.224363 | 12.549961
18.694 | 26.791574 | 19.703251 | 14.222033 | 12.548157
18.696 | 26.780999 | 19.697003 | 14.219675 | 12.546327
18.698 | 26.770438 | 19.690728 | 14.217282 | 12.544466
18.7 | 26.759884 | 19.684422 | 14.21485 | 12.542569
18.702 | 26.749333 | 19.678078 | 14.212371 | 12.54063
18.704 | 26.738777 | 19.671691 | 14.209841 | 12.538646
18.706 | 26.728212 | 19.665256 | 14.207252 | 12.53661
18.708 | 26.717631 | 19.658768 | 14.204599 | 12.534518
18.71 | 26.707027 | 19.652221 | 14.201876 | 12.532364
18.712 | 26.696396 | 19.64561 | 14.199076 | 12.530143
18.714 | 26.685731 | 19.638931 | 14.196195 | 12.52785
18.716 | 26.675026 | 19.632176 | 14.193226 | 12.525481
18.718 | 26.664276 | 19.625343 | 14.190163 | 12.523029
18.72 | 26.653474 | 19.618424 | 14.187 | 12.520491
18.722 | 26.642614 | 19.611415 | 14.183732 | 12.51786
18.724 | 26.631691 | 19.604311 | 14.180352 | 12.515132
18.726 | 26.620698 | 19.597107 | 14.176854 | 12.512301
18.728 | 26.609644 | 19.589825 | 14.173265 | 12.509391
18.73 | 26.598562 | 19.582543 | 14.169668 | 12.506473
18.732 | 26.587452 | 19.575261 | 14.166066 | 12.50355
18.734 | 26.576311 | 19.567975 | 14.162451 | 12.500615
18.736 | 26.565135 | 19.56068 | 14.158821 | 12.497666
18.738 | 26.55392 | 19.553372 | 14.15517 | 12.494698
18.74 | 26.542664 | 19.546045 | 14.151493 | 12.491706
18.742 | 26.531363 | 19.538696 | 14.147785 | 12.488687
18.744 | 26.520013 | 19.53132 | 14.144042 | 12.485636
18.746 | 26.508612 | 19.523912 | 14.140258 | 12.482549
18.748 | 26.497155 | 19.516468 | 14.136428 | 12.479421
18.75 | 26.48564 | 19.508983 | 14.132549 | 12.476249
18.752 | 26.474064 | 19.501453 | 14.128614 | 12.473029
18.754 | 26.462422 | 19.493873 | 14.12462 | 12.469755
18.756 | 26.450712 | 19.486238 | 14.120561 | 12.466425
18.758 | 26.43893 | 19.478545 | 14.116432 | 12.463033
18.76 | 26.427074 | 19.470788 | 14.112229 | 12.459576
18.762 | 26.41514 | 19.462963 | 14.107947 | 12.456048
18.764 | 26.403177 | 19.455067 | 14.103581 | 12.452448
18.766 | 26.391209 | 19.447093 | 14.099126 | 12.448769
18.768 | 26.379223 | 19.439038 | 14.094578 | 12.445007
18.77 | 26.367208 | 19.430897 | 14.089931 | 12.44116
18.772 | 26.355152 | 19.422665 | 14.085181 | 12.437222
18.774 | 26.343043 | 19.414339 | 14.080324 | 12.433189
18.776 | 26.33087 | 19.405914 | 14.075354 | 12.429058
18.778 | 26.31862 | 19.397385 | 14.070266 | 12.424823
18.78 | 26.306283 | 19.388748 | 14.065056 | 12.420482
18.782 | 26.293847 | 19.379999 | 14.05972 | 12.416029
18.784 | 26.281299 | 19.371132 | 14.054251 | 12.411461
18.786 | 26.268629 | 19.362144 | 14.048647 | 12.406773
18.788 | 26.255825 | 19.35303 | 14.042901 | 12.401962
18.79 | 26.242876 | 19.343786 | 14.037009 | 12.397023
18.792 | 26.229769 | 19.334407 | 14.030967 | 12.391952
18.794 | 26.216493 | 19.324889 | 14.02477 | 12.386745
18.796 | 26.203037 | 19.315228 | 14.018413 | 12.381399
18.798 | 26.189386 | 19.305412 | 14.011885 | 12.375902
18.8 | 26.175528 | 19.29541 | 14.005152 | 12.370224
18.802 | 26.161473 | 19.285222 | 13.998217 | 12.364367
18.804 | 26.147237 | 19.274858 | 13.991089 | 12.358339
18.806 | 26.132836 | 19.264326 | 13.983777 | 12.352147
18.808 | 26.118285 | 19.253635 | 13.976289 | 12.3458
18.81 | 26.103599 | 19.242794 | 13.968636 | 12.339307
18.812 | 26.088794 | 19.231811 | 13.960826 | 12.332675
18.814 | 26.073886 | 19.220695 | 13.952867 | 12.325912
18.816 | 26.058889 | 19.209455 | 13.94477 | 12.319026
18.818 | 26.043819 | 19.198098 | 13.936543 | 12.312026
18.82 | 26.028691 | 19.186634 | 13.928194 | 12.30492
18.822 | 26.01352 | 19.175071 | 13.919734 | 12.297715
18.824 | 25.998322 | 19.163418 | 13.91117 | 12.29042
18.826 | 25.983113 | 19.151683 | 13.902512 | 12.283042
18.828 | 25.967906 | 19.139875 | 13.893769 | 12.27559
18.83 | 25.952718 | 19.128002 | 13.88495 | 12.268072
18.832 | 25.937563 | 19.116073 | 13.876063 | 12.260496
18.834 | 25.922404 | 19.104097 | 13.867118 | 12.252869
18.836 | 25.907145 | 19.092081 | 13.858123 | 12.2452
18.838 | 25.891795 | 19.080034 | 13.849087 | 12.237497
18.84 | 25.876369 | 19.067966 | 13.84002 | 12.229767
18.842 | 25.860877 | 19.055884 | 13.830929 | 12.222019
18.844 | 25.845334 | 19.043796 | 13.821824 | 12.214261
18.846 | 25.829751 | 19.031711 | 13.812714 | 12.2065
18.848 | 25.814142 | 19.019639 | 13.803607 | 12.198744
18.85 | 25.798519 | 19.007586 | 13.794512 | 12.191001
18.852 | 25.782895 | 18.995561 | 13.785439 | 12.18328
18.854 | 25.767282 | 18.983573 | 13.776395 | 12.175588
18.856 | 25.751693 | 18.971631 | 13.76739 | 12.167932
18.858 | 25.736141 | 18.959742 | 13.758432 | 12.160322
18.86 | 25.720638 | 18.947915 | 13.74953 | 12.152764
18.862 | 25.705197 | 18.936158 | 13.740693 | 12.145267
18.864 | 25.689831 | 18.92448 | 13.73193 | 12.137838
18.866 | 25.674551 | 18.912888 | 13.723248 | 12.130485
18.868 | 25.659371 | 18.901392 | 13.714658 | 12.123216
18.87 | 25.644271 | 18.889938 | 13.706103 | 12.115981
18.872 | 25.629223 | 18.878476 | 13.697531 | 12.108734
18.874 | 25.614224 | 18.867007 | 13.688943 | 12.101476
18.876 | 25.599272 | 18.855533 | 13.680341 | 12.094207
18.878 | 25.584363 | 18.844054 | 13.671726 | 12.086928
18.88 | 25.569494 | 18.832571 | 13.663098 | 12.079641
18.882 | 25.55466 | 18.821086 | 13.654459 | 12.072346
18.884 | 25.539861 | 18.8096 | 13.64581 | 12.065045
18.886 | 25.525091 | 18.798114 | 13.637152 | 12.057738
18.888 | 25.510348 | 18.786628 | 13.628486 | 12.050427
18.89 | 25.495628 | 18.775144 | 13.619814 | 12.043112
18.892 | 25.480928 | 18.763663 | 13.611137 | 12.035795
18.894 | 25.466246 | 18.752187 | 13.602455 | 12.028476
18.896 | 25.451577 | 18.740715 | 13.59377 | 12.021156
18.898 | 25.436919 | 18.72925 | 13.585083 | 12.013837
18.9 | 25.422268 | 18.717792 | 13.576396 | 12.006519
18.902 | 25.407621 | 18.706343 | 13.567708 | 11.999204
18.904 | 25.392975 | 18.694903 | 13.559022 | 11.991891
18.906 | 25.378348 | 18.683473 | 13.550339 | 11.984583
18.908 | 25.363745 | 18.672055 | 13.541659 | 11.977281
18.91 | 25.349166 | 18.66065 | 13.532983 | 11.969984
18.912 | 25.334609 | 18.649259 | 13.524314 | 11.962695
18.914 | 25.320071 | 18.637883 | 13.515652 | 11.955414
18.916 | 25.305553 | 18.626522 | 13.506998 | 11.948142
18.918 | 25.291051 | 18.615178 | 13.498353 | 11.94088
18.92 | 25.276565 | 18.603853 | 13.489718 | 11.93363
18.922 | 25.262092 | 18.592546 | 13.481095 | 11.926391
18.924 | 25.247632 | 18.58126 | 13.472485 | 11.919165
18.926 | 25.233182 | 18.569995 | 13.463888 | 11.911954
18.928 | 25.218742 | 18.558752 | 13.455306 | 11.904757
18.93 | 25.204308 | 18.547532 | 13.44674 | 11.897576
18.932 | 25.18988 | 18.536337 | 13.438192 | 11.890412
18.934 | 25.175457 | 18.525167 | 13.429661 | 11.883266
18.936 | 25.161036 | 18.514024 | 13.421149 | 11.876139
18.938 | 25.146616 | 18.502908 | 13.412658 | 11.869031
18.94 | 25.132193 | 18.491816 | 13.404184 | 11.86194
18.942 | 25.117731 | 18.48068 | 13.395654 | 11.854801
18.944 | 25.103227 | 18.469482 | 13.387051 | 11.847599
18.946 | 25.088691 | 18.458228 | 13.378383 | 11.84034
18.948 | 25.074135 | 18.446928 | 13.369656 | 11.833032
18.95 | 25.059568 | 18.435588 | 13.360879 | 11.82568
18.952 | 25.045002 | 18.424215 | 13.35206 | 11.818293
18.954 | 25.030447 | 18.412817 | 13.343206 | 11.810877
18.956 | 25.015914 | 18.401402 | 13.334325 | 11.803438
18.958 | 25.001413 | 18.389976 | 13.325425 | 11.795984
18.96 | 24.986956 | 18.378547 | 13.316513 | 11.788522
18.962 | 24.972552 | 18.367122 | 13.307598 | 11.781058
18.964 | 24.958213 | 18.355709 | 13.298686 | 11.773599
18.966 | 24.943949 | 18.344315 | 13.289786 | 11.766153
18.968 | 24.92977 | 18.332947 | 13.280905 | 11.758725
18.97 | 24.915687 | 18.321613 | 13.27205 | 11.751323
18.972 | 24.901711 | 18.31032 | 13.263231 | 11.743954
18.974 | 24.887852 | 18.299075 | 13.254453 | 11.736624
18.976 | 24.874115 | 18.287886 | 13.245725 | 11.72934
18.978 | 24.860425 | 18.276759 | 13.237054 | 11.722109
18.98 | 24.846766 | 18.265702 | 13.228449 | 11.714938
18.982 | 24.833147 | 18.254723 | 13.219916 | 11.707833
18.984 | 24.819575 | 18.243828 | 13.211463 | 11.700802
18.986 | 24.80606 | 18.233025 | 13.203097 | 11.69385
18.988 | 24.792611 | 18.22232 | 13.194827 | 11.686986
18.99 | 24.779235 | 18.211722 | 13.18666 | 11.680214
18.992 | 24.765941 | 18.201237 | 13.178603 | 11.673543
18.994 | 24.752738 | 18.190873 | 13.170665 | 11.666979
18.996 | 24.739635 | 18.180637 | 13.162851 | 11.660529
18.998 | 24.726639 | 18.170536 | 13.155171 | 11.654199
19 | 24.71376 | 18.160576 | 13.147631 | 11.647995
19.002 | 24.701005 | 18.150766 | 13.140239 | 11.641926
19.004 | 24.688384 | 18.141113 | 13.133002 | 11.635997
19.006 | 24.675905 | 18.131622 | 13.125929 | 11.630214
19.008 | 24.663576 | 18.122303 | 13.119026 | 11.624586
19.01 | 24.651405 | 18.113162 | 13.112301 | 11.619118
19.012 | 24.639399 | 18.1042 | 13.105756 | 11.613812
19.014 | 24.627526 | 18.095338 | 13.099308 | 11.608596
19.016 | 24.615772 | 18.08655 | 13.092931 | 11.603445
19.018 | 24.604139 | 18.077839 | 13.086627 | 11.598361
19.02 | 24.592625 | 18.069206 | 13.080398 | 11.593347
19.022 | 24.581233 | 18.060655 | 13.074248 | 11.588405
19.024 | 24.569961 | 18.052189 | 13.068178 | 11.583537
19.026 | 24.55881 | 18.043809 | 13.062193 | 11.578746
19.028 | 24.547782 | 18.035519 | 13.056293 | 11.574034
19.03 | 24.536875 | 18.027321 | 13.050482 | 11.569404
19.032 | 24.52609 | 18.019218 | 13.044762 | 11.564856
19.034 | 24.515428 | 18.011213 | 13.039137 | 11.560395
19.036 | 24.504888 | 18.003308 | 13.033609 | 11.556021
19.038 | 24.494472 | 17.995505 | 13.028179 | 11.551738
19.04 | 24.48418 | 17.987808 | 13.022852 | 11.547548
19.042 | 24.474011 | 17.980219 | 13.01763 | 11.543452
19.044 | 24.463966 | 17.972741 | 13.012515 | 11.539454
19.046 | 24.454045 | 17.965376 | 13.007509 | 11.535555
19.048 | 24.444248 | 17.958127 | 13.002616 | 11.531758
19.05 | 24.43454 | 17.950997 | 12.997839 | 11.528064
19.052 | 24.424909 | 17.943987 | 12.993179 | 11.524477
19.054 | 24.415366 | 17.937101 | 12.988639 | 11.520999
19.056 | 24.405918 | 17.930342 | 12.984222 | 11.517631
19.058 | 24.396576 | 17.923712 | 12.979931 | 11.514376
19.06 | 24.387348 | 17.917213 | 12.975768 | 11.511236
19.062 | 24.378244 | 17.910848 | 12.971736 | 11.508214
19.064 | 24.369272 | 17.90462 | 12.967837 | 11.505311
19.066 | 24.360442 | 17.898531 | 12.964074 | 11.502531
19.068 | 24.351762 | 17.892584 | 12.960449 | 11.499874
19.07 | 24.343242 | 17.886781 | 12.956966 | 11.497344
19.072 | 24.334891 | 17.881125 | 12.953626 | 11.494943
19.074 | 24.326718 | 17.875619 | 12.950432 | 11.492672
19.076 | 24.318731 | 17.870266 | 12.947387 | 11.490535
19.078 | 24.31094 | 17.865067 | 12.944493 | 11.488532
19.08 | 24.303354 | 17.860025 | 12.941754 | 11.486668
19.082 | 24.295982 | 17.855143 | 12.939171 | 11.484943
19.084 | 24.288833 | 17.850423 | 12.936747 | 11.48336
19.086 | 24.281929 | 17.8459 | 12.934516 | 11.481951
19.088 | 24.275279 | 17.8416 | 12.932503 | 11.480741
19.09 | 24.268866 | 17.837514 | 12.9307 | 11.479722
19.092 | 24.262676 | 17.833634 | 12.9291 | 11.478887
19.094 | 24.256692 | 17.829952 | 12.927693 | 11.478227
19.096 | 24.2509 | 17.82646 | 12.926473 | 11.477736
19.098 | 24.245285 | 17.823149 | 12.92543 | 11.477407
19.1 | 24.239831 | 17.820011 | 12.924556 | 11.47723
19.102 | 24.234523 | 17.817038 | 12.923844 | 11.4772
19.104 | 24.229346 | 17.814223 | 12.923286 | 11.477308
19.106 | 24.224285 | 17.811556 | 12.922873 | 11.477548
19.108 | 24.219324 | 17.809031 | 12.922597 | 11.477911
19.11 | 24.214449 | 17.806638 | 12.922451 | 11.478391
19.112 | 24.209645 | 17.804369 | 12.922426 | 11.478979
19.114 | 24.204896 | 17.802217 | 12.922514 | 11.479669
19.116 | 24.200187 | 17.800174 | 12.922708 | 11.480452
19.118 | 24.195503 | 17.798231 | 12.922999 | 11.481323
19.12 | 24.19083 | 17.79638 | 12.92338 | 11.482272
19.122 | 24.186204 | 17.794614 | 12.923841 | 11.483294
19.124 | 24.181728 | 17.792923 | 12.924376 | 11.48438
19.126 | 24.177393 | 17.791301 | 12.924977 | 11.485522
19.128 | 24.173186 | 17.789739 | 12.925635 | 11.486715
19.13 | 24.169094 | 17.78823 | 12.926343 | 11.48795
19.132 | 24.165102 | 17.786764 | 12.927092 | 11.48922
19.134 | 24.161197 | 17.785335 | 12.927875 | 11.490518
19.136 | 24.157366 | 17.783934 | 12.928684 | 11.491837
19.138 | 24.153595 | 17.782553 | 12.929511 | 11.493168
19.14 | 24.149872 | 17.781185 | 12.930348 | 11.494506
19.142 | 24.146181 | 17.779821 | 12.931187 | 11.495841
19.144 | 24.14251 | 17.778453 | 12.93202 | 11.497168
19.146 | 24.138846 | 17.777074 | 12.93284 | 11.498479
19.148 | 24.135175 | 17.775676 | 12.933639 | 11.499767
19.15 | 24.131484 | 17.77425 | 12.934408 | 11.501024
19.152 | 24.12776 | 17.772789 | 12.93514 | 11.502244
19.154 | 24.123988 | 17.771285 | 12.935827 | 11.503418
19.156 | 24.120156 | 17.76973 | 12.936462 | 11.50454
19.158 | 24.116257 | 17.768126 | 12.937047 | 11.505613
19.16 | 24.112328 | 17.766546 | 12.937652 | 11.506701
19.162 | 24.10838 | 17.765002 | 12.938291 | 11.507818
19.164 | 24.104419 | 17.763495 | 12.938965 | 11.508964
19.166 | 24.100447 | 17.762024 | 12.939672 | 11.510138
19.168 | 24.09647 | 17.760589 | 12.940413 | 11.51134
19.17 | 24.09249 | 17.759189 | 12.941187 | 11.51257
19.172 | 24.088513 | 17.757825 | 12.941994 | 11.513827
19.174 | 24.084542 | 17.756495 | 12.942833 | 11.51511
19.176 | 24.080582 | 17.7552 | 12.943704 | 11.51642
19.178 | 24.076635 | 17.75394 | 12.944607 | 11.517756
19.18 | 24.072707 | 17.752713 | 12.945542 | 11.519118
19.182 | 24.068802 | 17.751519 | 12.946508 | 11.520505
19.184 | 24.064923 | 17.750359 | 12.947504 | 11.521917
19.186 | 24.061074 | 17.749232 | 12.94853 | 11.523354
19.188 | 24.05726 | 17.748137 | 12.949587 | 11.524815
19.19 | 24.053485 | 17.747074 | 12.950673 | 11.5263
19.192 | 24.049752 | 17.746043 | 12.951789 | 11.527808
19.194 | 24.046065 | 17.745043 | 12.952934 | 11.52934
19.196 | 24.042403 | 17.744074 | 12.954107 | 11.530895
19.198 | 24.03875 | 17.743137 | 12.955309 | 11.532472
19.2 | 24.035109 | 17.742229 | 12.956539 | 11.534071
19.202 | 24.031483 | 17.741352 | 12.957797 | 11.535692
19.204 | 24.027876 | 17.740504 | 12.959081 | 11.537334
19.206 | 24.024291 | 17.739686 | 12.960393 | 11.538997
19.208 | 24.020731 | 17.738897 | 12.961732 | 11.540682
19.21 | 24.0172 | 17.738137 | 12.963096 | 11.542386
19.212 | 24.0137 | 17.737405 | 12.964487 | 11.54411
19.214 | 24.010235 | 17.736701 | 12.965904 | 11.545854
19.216 | 24.006808 | 17.736024 | 12.967345 | 11.547618
19.218 | 24.003423 | 17.735376 | 12.968812 | 11.5494
19.22 | 24.000083 | 17.734754 | 12.970304 | 11.551201
19.222 | 23.99679 | 17.734159 | 12.971819 | 11.55302
19.224 | 23.993549 | 17.73359 | 12.973359 | 11.554857
19.226 | 23.990362 | 17.733048 | 12.974922 | 11.556712
19.228 | 23.987233 | 17.732531 | 12.976509 | 11.558583
19.23 | 23.984164 | 17.732039 | 12.978119 | 11.560472
19.232 | 23.98117 | 17.731592 | 12.97977 | 11.562394
19.234 | 23.978285 | 17.731259 | 12.981535 | 11.564416
19.236 | 23.975501 | 17.731042 | 12.983411 | 11.566535
19.238 | 23.972806 | 17.73093 | 12.985392 | 11.568746
19.24 | 23.970187 | 17.730917 | 12.987469 | 11.571041
19.242 | 23.967633 | 17.730994 | 12.989635 | 11.573412
19.244 | 23.96513 | 17.731154 | 12.99188 | 11.575852
19.246 | 23.962667 | 17.731388 | 12.994197 | 11.578355
19.248 | 23.960231 | 17.731688 | 12.996579 | 11.580912
19.25 | 23.95781 | 17.732046 | 12.999016 | 11.583516
19.252 | 23.955391 | 17.732455 | 13.001501 | 11.58616
19.254 | 23.952964 | 17.732905 | 13.004026 | 11.588837
19.256 | 23.950514 | 17.73339 | 13.006583 | 11.591539
19.258 | 23.948031 | 17.733902 | 13.009164 | 11.59426
19.26 | 23.945502 | 17.734432 | 13.011761 | 11.596992
19.262 | 23.942914 | 17.734972 | 13.014366 | 11.599728
19.264 | 23.940256 | 17.735514 | 13.016971 | 11.60246
19.266 | 23.937516 | 17.736052 | 13.019568 | 11.605181
19.268 | 23.934681 | 17.736575 | 13.02215 | 11.607885
19.27 | 23.93183 | 17.737078 | 13.024707 | 11.610564
19.272 | 23.929015 | 17.737551 | 13.027233 | 11.613211
19.274 | 23.926222 | 17.737988 | 13.029719 | 11.615818
19.276 | 23.923438 | 17.738379 | 13.032157 | 11.618379
19.278 | 23.920651 | 17.738717 | 13.03454 | 11.620886
19.28 | 23.917848 | 17.738995 | 13.03686 | 11.623332
19.282 | 23.915015 | 17.739204 | 13.039109 | 11.62571
19.284 | 23.912141 | 17.739337 | 13.041278 | 11.628014
19.286 | 23.909213 | 17.739386 | 13.043361 | 11.630235
19.288 | 23.906217 | 17.739343 | 13.045349 | 11.632366
19.29 | 23.90314 | 17.739199 | 13.047235 | 11.634402
19.292 | 23.899971 | 17.738949 | 13.04901 | 11.636334
19.294 | 23.896696 | 17.738582 | 13.050667 | 11.638155
19.296 | 23.893303 | 17.738093 | 13.052198 | 11.639858
19.298 | 23.889779 | 17.737472 | 13.053595 | 11.641437
19.3 | 23.886111 | 17.736713 | 13.05485 | 11.642884
19.302 | 23.882287 | 17.735808 | 13.055957 | 11.644192
19.304 | 23.878294 | 17.734748 | 13.056906 | 11.645355
19.306 | 23.874126 | 17.733538 | 13.057702 | 11.646375
19.308 | 23.869818 | 17.732248 | 13.058415 | 11.647318
19.31 | 23.865381 | 17.730891 | 13.059058 | 11.648194
19.312 | 23.860819 | 17.729467 | 13.05963 | 11.649004
19.314 | 23.856138 | 17.727976 | 13.060132 | 11.649748
19.316 | 23.85134 | 17.726417 | 13.060563 | 11.650425
19.318 | 23.846431 | 17.724791 | 13.060924 | 11.651035
19.32 | 23.841414 | 17.723097 | 13.061213 | 11.651578
19.322 | 23.836294 | 17.721335 | 13.061433 | 11.652054
19.324 | 23.831075 | 17.719506 | 13.061581 | 11.652463
19.326 | 23.825762 | 17.717608 | 13.061659 | 11.652805
19.328 | 23.820359 | 17.715643 | 13.061666 | 11.65308
19.33 | 23.81487 | 17.713609 | 13.061603 | 11.653287
19.332 | 23.809298 | 17.711508 | 13.061468 | 11.653427
19.334 | 23.80365 | 17.709338 | 13.061263 | 11.653499
19.336 | 23.797928 | 17.7071 | 13.060987 | 11.653503
19.338 | 23.792138 | 17.704793 | 13.060641 | 11.65344
19.34 | 23.786282 | 17.702418 | 13.060223 | 11.653308
19.342 | 23.780367 | 17.699974 | 13.059735 | 11.653108
19.344 | 23.774395 | 17.697462 | 13.059176 | 11.65284
19.346 | 23.768369 | 17.69488 | 13.058545 | 11.652504
19.348 | 23.762282 | 17.69223 | 13.057844 | 11.6521
19.35 | 23.756131 | 17.689511 | 13.057072 | 11.651627
19.352 | 23.74991 | 17.686723 | 13.056229 | 11.651085
19.354 | 23.743615 | 17.683866 | 13.055315 | 11.650474
19.356 | 23.73724 | 17.68094 | 13.05433 | 11.649795
19.358 | 23.730782 | 17.677944 | 13.053274 | 11.649047
19.36 | 23.724234 | 17.674879 | 13.052147 | 11.648229
19.362 | 23.717592 | 17.671744 | 13.050949 | 11.647343
19.364 | 23.710852 | 17.66854 | 13.04968 | 11.646387
19.366 | 23.704009 | 17.665266 | 13.048339 | 11.645362
19.368 | 23.697058 | 17.661922 | 13.046928 | 11.644267
19.37 | 23.689993 | 17.658509 | 13.045445 | 11.643102
19.372 | 23.682811 | 17.655026 | 13.043891 | 11.641868
19.374 | 23.675506 | 17.651472 | 13.042266 | 11.640564
19.376 | 23.668074 | 17.647849 | 13.04057 | 11.63919
19.378 | 23.66051 | 17.644155 | 13.038803 | 11.637746
19.38 | 23.652809 | 17.640391 | 13.036964 | 11.636232
19.382 | 23.644944 | 17.636517 | 13.035015 | 11.63461
19.384 | 23.636906 | 17.632507 | 13.032933 | 11.632858
19.386 | 23.628706 | 17.628368 | 13.030723 | 11.630981
19.388 | 23.620357 | 17.624106 | 13.028391 | 11.628984
19.39 | 23.611871 | 17.619725 | 13.025941 | 11.626874
19.392 | 23.60326 | 17.615233 | 13.023381 | 11.624654
19.394 | 23.594537 | 17.610636 | 13.020714 | 11.622332
19.396 | 23.585713 | 17.605938 | 13.017948 | 11.619912
19.398 | 23.576801 | 17.601146 | 13.015087 | 11.6174
19.4 | 23.567812 | 17.596265 | 13.012137 | 11.614802
19.402 | 23.558759 | 17.591302 | 13.009103 | 11.612122
19.404 | 23.549654 | 17.586263 | 13.005992 | 11.609367
19.406 | 23.540508 | 17.581153 | 13.002808 | 11.606541
19.408 | 23.531334 | 17.575978 | 12.999558 | 11.60365
19.41 | 23.522144 | 17.570744 | 12.996246 | 11.600701
19.412 | 23.51295 | 17.565456 | 12.992878 | 11.597697
19.414 | 23.503764 | 17.560121 | 12.98946 | 11.594644
19.416 | 23.494597 | 17.554745 | 12.985998 | 11.591549
19.418 | 23.485458 | 17.549332 | 12.982496 | 11.588416
19.42 | 23.476263 | 17.543889 | 12.97896 | 11.585251
19.422 | 23.466985 | 17.538422 | 12.975396 | 11.582058
19.424 | 23.457635 | 17.532937 | 12.971809 | 11.578844
19.426 | 23.448221 | 17.527439 | 12.968204 | 11.575615
19.428 | 23.438753 | 17.521933 | 12.964588 | 11.572374
19.43 | 23.429241 | 17.516427 | 12.960965 | 11.569128
19.432 | 23.419694 | 17.510924 | 12.957342 | 11.565882
19.434 | 23.410123 | 17.505433 | 12.953722 | 11.562641
19.436 | 23.400535 | 17.499956 | 12.950113 | 11.559411
19.438 | 23.390941 | 17.494502 | 12.946519 | 11.556197
19.44 | 23.381351 | 17.489075 | 12.942946 | 11.553005
19.442 | 23.371774 | 17.483681 | 12.939398 | 11.549839
19.444 | 23.362219 | 17.478326 | 12.935883 | 11.546705
19.446 | 23.352696 | 17.473015 | 12.932404 | 11.543609
19.448 | 23.343215 | 17.467755 | 12.928968 | 11.540555
19.45 | 23.333784 | 17.46255 | 12.925579 | 11.537549
19.452 | 23.324414 | 17.457407 | 12.922244 | 11.534597
19.454 | 23.315113 | 17.452331 | 12.918967 | 11.531703
19.456 | 23.305888 | 17.447322 | 12.915748 | 11.528868
19.458 | 23.296712 | 17.442328 | 12.912539 | 11.526042
19.46 | 23.287575 | 17.437335 | 12.909324 | 11.523214
19.462 | 23.278474 | 17.432342 | 12.906105 | 11.520382
19.464 | 23.269406 | 17.42735 | 12.902882 | 11.517547
19.466 | 23.260368 | 17.422359 | 12.899655 | 11.51471
19.468 | 23.251359 | 17.41737 | 12.896424 | 11.51187
19.47 | 23.242374 | 17.412383 | 12.89319 | 11.509028
19.472 | 23.233412 | 17.407399 | 12.889953 | 11.506185
19.474 | 23.224469 | 17.402417 | 12.886714 | 11.503341
19.476 | 23.215543 | 17.397439 | 12.883473 | 11.500496
19.478 | 23.206632 | 17.392464 | 12.88023 | 11.49765
19.48 | 23.197732 | 17.387493 | 12.876986 | 11.494803
19.482 | 23.188841 | 17.382527 | 12.87374 | 11.491957
19.484 | 23.179956 | 17.377565 | 12.870494 | 11.489111
19.486 | 23.171075 | 17.372609 | 12.867248 | 11.486265
19.488 | 23.162194 | 17.367658 | 12.864002 | 11.483421
19.49 | 23.153312 | 17.362713 | 12.860756 | 11.480577
19.492 | 23.144425 | 17.357774 | 12.857511 | 11.477735
19.494 | 23.135534 | 17.352841 | 12.854267 | 11.474895
19.496 | 23.126663 | 17.347916 | 12.851024 | 11.472058
19.498 | 23.117814 | 17.342998 | 12.847783 | 11.469222
19.5 | 23.108986 | 17.338088 | 12.844545 | 11.46639
19.502 | 23.100175 | 17.333186 | 12.841309 | 11.46356
19.504 | 23.091377 | 17.328292 | 12.838076 | 11.460734
19.506 | 23.08259 | 17.323407 | 12.834846 | 11.457912
19.508 | 23.073812 | 17.318532 | 12.83162 | 11.455094
19.51 | 23.065038 | 17.313665 | 12.828397 | 11.45228
19.512 | 23.056266 | 17.308809 | 12.825179 | 11.44947
19.514 | 23.047493 | 17.303963 | 12.821966 | 11.446666
19.516 | 23.038716 | 17.299128 | 12.818758 | 11.443867
19.518 | 23.029931 | 17.294304 | 12.815554 | 11.441073
19.52 | 23.021137 | 17.289491 | 12.812357 | 11.438286
19.522 | 23.01233 | 17.28469 | 12.809166 | 11.435504
19.524 | 23.003507 | 17.279901 | 12.805981 | 11.432729
19.526 | 22.994665 | 17.275125 | 12.802802 | 11.429961
19.528 | 22.985801 | 17.270361 | 12.799631 | 11.4272
19.53 | 22.976913 | 17.265611 | 12.796468 | 11.424446
19.532 | 22.967993 | 17.260868 | 12.793306 | 11.421694
19.534 | 22.959004 | 17.256069 | 12.790085 | 11.418887
19.536 | 22.949947 | 17.251204 | 12.786795 | 11.416014
19.538 | 22.940833 | 17.246278 | 12.783443 | 11.413082
19.54 | 22.931675 | 17.241299 | 12.780035 | 11.410096
19.542 | 22.922482 | 17.236273 | 12.776576 | 11.407063
19.544 | 22.913268 | 17.231208 | 12.773074 | 11.40399
19.546 | 22.904043 | 17.226109 | 12.769536 | 11.400881
19.548 | 22.89482 | 17.220983 | 12.765966 | 11.397744
19.55 | 22.885608 | 17.215838 | 12.762373 | 11.394584
19.552 | 22.876421 | 17.21068 | 12.758762 | 11.391407
19.554 | 22.867269 | 17.205514 | 12.755139 | 11.388221
19.556 | 22.858164 | 17.200349 | 12.751511 | 11.38503
19.558 | 22.849117 | 17.195191 | 12.747885 | 11.38184
19.56 | 22.84014 | 17.190046 | 12.744266 | 11.378659
19.562 | 22.831244 | 17.184922 | 12.740662 | 11.375492
19.564 | 22.82244 | 17.179824 | 12.737077 | 11.372345
19.566 | 22.81374 | 17.174759 | 12.73352 | 11.369224
19.568 | 22.805156 | 17.169734 | 12.729996 | 11.366136
19.57 | 22.796692 | 17.164755 | 12.72651 | 11.363086
19.572 | 22.788253 | 17.15983 | 12.723071 | 11.36008
19.574 | 22.77981 | 17.154964 | 12.719684 | 11.357124
19.576 | 22.771375 | 17.150165 | 12.716355 | 11.354225
19.578 | 22.762961 | 17.145438 | 12.71309 | 11.351388
19.58 | 22.754582 | 17.140791 | 12.709896 | 11.34862
19.582 | 22.746249 | 17.13623 | 12.70678 | 11.345927
19.584 | 22.737978 | 17.131761 | 12.703747 | 11.343313
19.586 | 22.729779 | 17.127391 | 12.700803 | 11.340787
19.588 | 22.721667 | 17.123127 | 12.697955 | 11.338352
19.59 | 22.713653 | 17.118974 | 12.69521 | 11.336017
19.592 | 22.705752 | 17.114941 | 12.692573 | 11.333785
19.594 | 22.697975 | 17.111032 | 12.69005 | 11.331664
19.596 | 22.690337 | 17.107255 | 12.687649 | 11.32966
19.598 | 22.682849 | 17.103616 | 12.685374 | 11.327777
19.6 | 22.675524 | 17.100122 | 12.683233 | 11.326023
19.602 | 22.668375 | 17.096778 | 12.681231 | 11.324403
19.604 | 22.661416 | 17.093592 | 12.679374 | 11.322924
19.606 | 22.654658 | 17.09057 | 12.67767 | 11.32159
19.608 | 22.648115 | 17.087718 | 12.676123 | 11.320408
19.61 | 22.641772 | 17.085004 | 12.674702 | 11.319348
19.612 | 22.63561 | 17.0824 | 12.673381 | 11.318383
19.614 | 22.62962 | 17.079904 | 12.672157 | 11.317513
19.616 | 22.623796 | 17.077515 | 12.671029 | 11.316736
19.618 | 22.618131 | 17.075232 | 12.669995 | 11.316051
19.62 | 22.612618 | 17.073051 | 12.669056 | 11.315456
19.622 | 22.607251 | 17.070973 | 12.668208 | 11.31495
19.624 | 22.602023 | 17.068996 | 12.667451 | 11.314532
19.626 | 22.596926 | 17.067117 | 12.666783 | 11.314199
19.628 | 22.591954 | 17.065336 | 12.666203 | 11.313952
19.63 | 22.587101 | 17.063651 | 12.665709 | 11.313789
19.632 | 22.582359 | 17.06206 | 12.665301 | 11.313707
19.634 | 22.577722 | 17.060562 | 12.664977 | 11.313707
19.636 | 22.573182 | 17.059156 | 12.664734 | 11.313786
19.638 | 22.568734 | 17.057839 | 12.664573 | 11.313943
19.64 | 22.56437 | 17.05661 | 12.664492 | 11.314176
19.642 | 22.560083 | 17.055468 | 12.664488 | 11.314486
19.644 | 22.555868 | 17.054412 | 12.664562 | 11.314869
19.646 | 22.551716 | 17.053439 | 12.664711 | 11.315326
19.648 | 22.547635 | 17.052548 | 12.664935 | 11.315853
19.65 | 22.54365 | 17.051738 | 12.665231 | 11.316451
19.652 | 22.53976 | 17.051007 | 12.665599 | 11.317118
19.654 | 22.535967 | 17.050353 | 12.666037 | 11.317852
19.656 | 22.532272 | 17.049776 | 12.666544 | 11.318652
19.658 | 22.528674 | 17.049273 | 12.667118 | 11.319517
19.66 | 22.525175 | 17.048843 | 12.667758 | 11.320446
19.662 | 22.521775 | 17.048485 | 12.668463 | 11.321436
19.664 | 22.518474 | 17.048196 | 12.669232 | 11.322488
19.666 | 22.515273 | 17.047976 | 12.670062 | 11.323598
19.668 | 22.512173 | 17.047824 | 12.670953 | 11.324768
19.67 | 22.509175 | 17.047736 | 12.671904 | 11.325993
19.672 | 22.506278 | 17.047713 | 12.672912 | 11.327275
19.674 | 22.503484 | 17.047752 | 12.673977 | 11.32861
19.676 | 22.500792 | 17.047853 | 12.675098 | 11.329999
19.678 | 22.498205 | 17.048012 | 12.676272 | 11.331439
19.68 | 22.495721 | 17.04823 | 12.677499 | 11.332929
19.682 | 22.493342 | 17.048504 | 12.678778 | 11.334468
19.684 | 22.491069 | 17.048834 | 12.680106 | 11.336055
19.686 | 22.488906 | 17.049226 | 12.681492 | 11.337697
19.688 | 22.486888 | 17.049741 | 12.682989 | 11.339445
19.69 | 22.485012 | 17.050385 | 12.684603 | 11.341305
19.692 | 22.483271 | 17.051154 | 12.686329 | 11.343273
19.694 | 22.481656 | 17.05204 | 12.688163 | 11.345343
19.696 | 22.480159 | 17.053041 | 12.6901 | 11.347513
19.698 | 22.478772 | 17.05415 | 12.692135 | 11.349777
19.7 | 22.477486 | 17.055363 | 12.694263 | 11.35213
19.702 | 22.476293 | 17.056675 | 12.696481 | 11.35457
19.704 | 22.475186 | 17.05808 | 12.698784 | 11.35709
19.706 | 22.474155 | 17.059573 | 12.701166 | 11.359687
19.708 | 22.473193 | 17.061149 | 12.703624 | 11.362357
19.71 | 22.472292 | 17.062804 | 12.706153 | 11.365094
19.712 | 22.471443 | 17.064532 | 12.708748 | 11.367895
19.714 | 22.470638 | 17.066328 | 12.711404 | 11.370755
19.716 | 22.469869 | 17.068187 | 12.714118 | 11.37367
19.718 | 22.469128 | 17.070104 | 12.716884 | 11.376636
19.72 | 22.468408 | 17.072075 | 12.719698 | 11.379647
19.722 | 22.467699 | 17.074093 | 12.722556 | 11.382701
19.724 | 22.466993 | 17.076154 | 12.725453 | 11.385792
19.726 | 22.466345 | 17.078254 | 12.728384 | 11.388916
19.728 | 22.465793 | 17.080387 | 12.731345 | 11.392069
19.73 | 22.465327 | 17.082547 | 12.734331 | 11.395246
19.732 | 22.464939 | 17.084731 | 12.737338 | 11.398443
19.734 | 22.464621 | 17.086933 | 12.740361 | 11.401656
19.736 | 22.464364 | 17.089148 | 12.743397 | 11.404881
19.738 | 22.464158 | 17.091371 | 12.746439 | 11.408113
19.74 | 22.463996 | 17.093598 | 12.749484 | 11.411347
19.742 | 22.463868 | 17.095822 | 12.752528 | 11.414581
19.744 | 22.463767 | 17.09804 | 12.755566 | 11.417808
19.746 | 22.463682 | 17.100247 | 12.758592 | 11.421026
19.748 | 22.463606 | 17.102437 | 12.761604 | 11.424229
19.75 | 22.46353 | 17.104605 | 12.764596 | 11.427414
19.752 | 22.463445 | 17.106747 | 12.767564 | 11.430576
19.754 | 22.463343 | 17.108857 | 12.770504 | 11.433711
19.756 | 22.463215 | 17.110932 | 12.773411 | 11.436815
19.758 | 22.463053 | 17.112965 | 12.77628 | 11.439883
19.76 | 22.462847 | 17.114952 | 12.779108 | 11.442911
19.762 | 22.462589 | 17.116888 | 12.781889 | 11.445895
19.764 | 22.462279 | 17.118781 | 12.784631 | 11.448842
19.766 | 22.461946 | 17.120683 | 12.78738 | 11.451797
19.768 | 22.461596 | 17.1226 | 12.790142 | 11.454766
19.77 | 22.461231 | 17.124531 | 12.792917 | 11.457747
19.772 | 22.460853 | 17.126475 | 12.795703 | 11.460741
19.774 | 22.460463 | 17.128432 | 12.7985 | 11.463746
19.776 | 22.460064 | 17.1304 | 12.801307 | 11.466762
19.778 | 22.459657 | 17.13238 | 12.804124 | 11.469787
19.78 | 22.459243 | 17.13437 | 12.80695 | 11.472822
19.782 | 22.458826 | 17.136369 | 12.809784 | 11.475866
19.784 | 22.458406 | 17.138378 | 12.812626 | 11.478917
19.786 | 22.457986 | 17.140394 | 12.815475 | 11.481975
19.788 | 22.457568 | 17.142417 | 12.81833 | 11.48504
19.79 | 22.457152 | 17.144446 | 12.821191 | 11.48811
19.792 | 22.456742 | 17.146482 | 12.824057 | 11.491185
19.794 | 22.456339 | 17.148522 | 12.826927 | 11.494265
19.796 | 22.455944 | 17.150566 | 12.829801 | 11.497348
19.798 | 22.45556 | 17.152614 | 12.832678 | 11.500434
19.8 | 22.455188 | 17.154664 | 12.835558 | 11.503522
19.802 | 22.45483 | 17.156716 | 12.838439 | 11.506611
19.804 | 22.454475 | 17.158769 | 12.841322 | 11.509702
19.806 | 22.454113 | 17.160823 | 12.844205 | 11.512792
19.808 | 22.453744 | 17.162876 | 12.847088 | 11.515882
19.81 | 22.453373 | 17.164927 | 12.84997 | 11.51897
19.812 | 22.453 | 17.166977 | 12.852851 | 11.522056
19.814 | 22.452628 | 17.169024 | 12.855729 | 11.525139
19.816 | 22.452258 | 17.171068 | 12.858605 | 11.528219
19.818 | 22.451894 | 17.173107 | 12.861478 | 11.531295
19.82 | 22.451537 | 17.175142 | 12.864346 | 11.534366
19.822 | 22.451189 | 17.17717 | 12.86721 | 11.537431
19.824 | 22.450853 | 17.179192 | 12.870069 | 11.54049
19.826 | 22.45053 | 17.181207 | 12.872921 | 11.543542
19.828 | 22.450223 | 17.183214 | 12.875767 | 11.546587
19.83 | 22.449933 | 17.185212 | 12.878606 | 11.549623
19.832 | 22.449663 | 17.187201 | 12.881438 | 11.55265
19.834 | 22.449415 | 17.18918 | 12.88426 | 11.555668
19.836 | 22.449191 | 17.191147 | 12.887074 | 11.558675
19.838 | 22.448992 | 17.193103 | 12.889878 | 11.561671
19.84 | 22.448822 | 17.195046 | 12.892671 | 11.564655
19.842 | 22.448686 | 17.196983 | 12.895459 | 11.567632
19.844 | 22.448623 | 17.198977 | 12.898301 | 11.570659
19.846 | 22.448633 | 17.201042 | 12.901207 | 11.573747
19.848 | 22.448706 | 17.203172 | 12.904173 | 11.576891
19.85 | 22.448832 | 17.20536 | 12.907191 | 11.580086
19.852 | 22.448999 | 17.2076 | 12.910258 | 11.583324
19.854 | 22.449196 | 17.209885 | 12.913365 | 11.586602
19.856 | 22.449414 | 17.212209 | 12.916509 | 11.589913
19.858 | 22.44964 | 17.214565 | 12.919683 | 11.593252
19.86 | 22.449864 | 17.216948 | 12.922881 | 11.596614
19.862 | 22.450076 | 17.219351 | 12.926098 | 11.599992
19.864 | 22.450265 | 17.221768 | 12.929327 | 11.603382
19.866 | 22.45042 | 17.224191 | 12.932564 | 11.606777
19.868 | 22.450531 | 17.226616 | 12.935802 | 11.610173
19.87 | 22.450586 | 17.229035 | 12.939035 | 11.613564
19.872 | 22.450575 | 17.231443 | 12.942259 | 11.616945
19.874 | 22.450487 | 17.233833 | 12.945466 | 11.620309
19.876 | 22.450312 | 17.236199 | 12.948652 | 11.623652
19.878 | 22.450039 | 17.238534 | 12.951811 | 11.626967
19.88 | 22.449658 | 17.240832 | 12.954937 | 11.630251
19.882 | 22.44919 | 17.243087 | 12.958024 | 11.633496
19.884 | 22.448738 | 17.245293 | 12.961067 | 11.636698
19.886 | 22.4483 | 17.247444 | 12.96406 | 11.639852
19.888 | 22.447862 | 17.249533 | 12.966997 | 11.642951
19.89 | 22.44741 | 17.251553 | 12.969873 | 11.64599
19.892 | 22.446932 | 17.2535 | 12.972682 | 11.648964
19.894 | 22.446414 | 17.255366 | 12.975419 | 11.651868
19.896 | 22.445843 | 17.257145 | 12.978077 | 11.654697
19.898 | 22.445205 | 17.258832 | 12.980651 | 11.657443
19.9 | 22.444488 | 17.26042 | 12.983135 | 11.660104
19.902 | 22.443678 | 17.261902 | 12.985525 | 11.662672
19.904 | 22.442761 | 17.263273 | 12.987813 | 11.665142
19.906 | 22.441726 | 17.264526 | 12.989996 | 11.66751
19.908 | 22.440558 | 17.265655 | 12.992066 | 11.66977
19.91 | 22.439244 | 17.266655 | 12.994019 | 11.671917
19.912 | 22.437772 | 17.267519 | 12.995848 | 11.673944
19.914 | 22.436128 | 17.26824 | 12.997549 | 11.675847
19.916 | 22.434299 | 17.268813 | 12.999116 | 11.677621
19.918 | 22.432272 | 17.269232 | 13.000542 | 11.67926
19.92 | 22.430034 | 17.26949 | 13.001823 | 11.680758
19.922 | 22.427583 | 17.269567 | 13.002951 | 11.682111
19.924 | 22.42494 | 17.269444 | 13.003921 | 11.683317
19.926 | 22.422116 | 17.269128 | 13.00474 | 11.684382
19.928 | 22.419118 | 17.268628 | 13.005415 | 11.685313
19.93 | 22.415957 | 17.267956 | 13.005951 | 11.686115
19.932 | 22.41264 | 17.267119 | 13.006357 | 11.686793
19.934 | 22.409179 | 17.266128 | 13.006638 | 11.687355
19.936 | 22.40558 | 17.264991 | 13.006801 | 11.687804
19.938 | 22.401855 | 17.263719 | 13.006852 | 11.688149
19.94 | 22.398011 | 17.262321 | 13.006798 | 11.688393
19.942 | 22.394058 | 17.260807 | 13.006645 | 11.688544
19.944 | 22.390005 | 17.259184 | 13.0064 | 11.688607
19.946 | 22.385862 | 17.257464 | 13.00607 | 11.688587
19.948 | 22.381636 | 17.255656 | 13.00566 | 11.688491
19.95 | 22.377337 | 17.253768 | 13.005177 | 11.688324
19.952 | 22.372975 | 17.251811 | 13.004629 | 11.688091
19.954 | 22.368558 | 17.249793 | 13.00402 | 11.6878
19.956 | 22.364096 | 17.247724 | 13.003359 | 11.687456
19.958 | 22.359597 | 17.245614 | 13.00265 | 11.687063
19.96 | 22.35507 | 17.243471 | 13.001901 | 11.686629
19.962 | 22.350343 | 17.241305 | 13.001118 | 11.686158
19.964 | 22.345244 | 17.239126 | 13.000308 | 11.685657
19.966 | 22.339823 | 17.236942 | 12.999476 | 11.685132
19.968 | 22.334132 | 17.234763 | 12.99863 | 11.684587
19.97 | 22.328225 | 17.232598 | 12.997775 | 11.684029
19.972 | 22.322153 | 17.230456 | 12.996918 | 11.683463
19.974 | 22.315967 | 17.228348 | 12.996066 | 11.682896
19.976 | 22.309721 | 17.226281 | 12.995224 | 11.682333
19.978 | 22.303465 | 17.224265 | 12.9944 | 11.681778
19.98 | 22.297253 | 17.22231 | 12.993599 | 11.68124
19.982 | 22.291135 | 17.220424 | 12.992829 | 11.680722
19.984 | 22.285163 | 17.218617 | 12.992094 | 11.68023
19.986 | 22.279389 | 17.216898 | 12.991402 | 11.679771
19.988 | 22.273865 | 17.215277 | 12.990759 | 11.67935
19.99 | 22.268641 | 17.213761 | 12.990171 | 11.678972
19.992 | 22.26377 | 17.212361 | 12.989645 | 11.678643
19.994 | 22.259304 | 17.211086 | 12.989186 | 11.678369
19.996 | 22.255292 | 17.209944 | 12.988802 | 11.678156
19.998 | 22.251787 | 17.208946 | 12.988498 | 11.678008
20 | 22.24884 | 17.208099 | 12.988281 | 11.677932